## Sheet1
displacement,mm | force,kN | force,N
0 | 0.0123148 | 12.3148
0.0180057 | 0.133434 | 133.434
0.03599 | 0.579165 | 579.165
0.0539531 | 0.939651 | 939.651
0.0719375 | 1.21192 | 1211.92
0.0899271 | 1.57427 | 1574.27
0.107847 | 1.48131 | 1481.31
0.125767 | 1.59105 | 1591.05
0.143687 | 1.76376 | 1763.76
0.161607 | 1.85107 | 1851.07
0.179584 | 1.96055 | 1960.55
0.197746 | 1.99592 | 1995.92
0.215908 | 1.98365 | 1983.65
0.23407 | 2.05356 | 2053.56
0.252232 | 2.04961 | 2049.61
0.270229 | 2.03359 | 2033.59
0.288218 | 2.06371 | 2063.71
0.306207 | 2.06614 | 2066.14
0.324257 | 2.06721 | 2067.21
0.342249 | 2.08723 | 2087.23
0.360059 | 2.08238 | 2082.38
0.37775 | 2.09352 | 2093.52
0.395683 | 2.10047 | 2100.47
0.413786 | 2.10122 | 2101.22
0.431958 | 2.11003 | 2110.03
0.449874 | 2.11631 | 2116.31
0.467745 | 2.1193 | 2119.3
0.485491 | 2.12633 | 2126.33
0.503361 | 2.13091 | 2130.91
0.521423 | 2.1362 | 2136.2
0.539761 | 2.14193 | 2141.93
0.55851 | 2.14656 | 2146.56
0.577283 | 2.15158 | 2151.58
0.596054 | 2.15667 | 2156.67
0.614061 | 2.16214 | 2162.14
0.631981 | 2.16645 | 2166.45
0.649901 | 2.17085 | 2170.85
0.66782 | 2.17617 | 2176.17
0.68574 | 2.18045 | 2180.45
0.70366 | 2.18489 | 2184.89
0.722781 | 2.19022 | 2190.22
0.74198 | 2.1951 | 2195.1
0.760597 | 2.19936 | 2199.36
0.778882 | 2.20368 | 2203.68
0.797169 | 2.20809 | 2208.09
0.815453 | 2.21205 | 2212.05
0.83374 | 2.21688 | 2216.88
0.851368 | 2.22033 | 2220.33
0.86874 | 2.225 | 2225
0.886113 | 2.22913 | 2229.13
0.903484 | 2.23288 | 2232.88
0.920856 | 2.23615 | 2236.15
0.937492 | 2.24019 | 2240.19
0.954933 | 2.24407 | 2244.07
0.973961 | 2.24863 | 2248.63
0.993123 | 2.25334 | 2253.34
1.01231 | 2.25616 | 2256.16
1.03151 | 2.26136 | 2261.36
1.05071 | 2.26551 | 2265.51
1.06991 | 2.27 | 2270
1.08911 | 2.2732 | 2273.2
1.10831 | 2.27649 | 2276.49
1.12751 | 2.28102 | 2281.02
1.14671 | 2.28562 | 2285.62
1.16591 | 2.28897 | 2288.97
1.18511 | 2.29495 | 2294.95
1.20432 | 2.29652 | 2296.52
1.22351 | 2.30125 | 2301.25
1.24271 | 2.30637 | 2306.37
1.26191 | 2.30897 | 2308.97
1.28111 | 2.3139 | 2313.9
1.30032 | 2.31858 | 2318.58
1.31951 | 2.32171 | 2321.71
1.33871 | 2.32568 | 2325.68
1.35792 | 2.32872 | 2328.72
1.37711 | 2.33247 | 2332.47
1.39631 | 2.33642 | 2336.42
1.41551 | 2.34172 | 2341.72
1.43471 | 2.34672 | 2346.72
1.45391 | 2.34913 | 2349.13
1.47311 | 2.3533 | 2353.3
1.49232 | 2.35724 | 2357.24
1.51151 | 2.36116 | 2361.16
1.53072 | 2.36505 | 2365.05
1.54991 | 2.3687 | 2368.7
1.56911 | 2.37507 | 2375.07
1.58832 | 2.37872 | 2378.72
1.60751 | 2.38298 | 2382.98
1.62671 | 2.38646 | 2386.46
1.64591 | 2.39064 | 2390.64
1.66511 | 2.39501 | 2395.01
1.68431 | 2.39993 | 2399.93
1.70351 | 2.40442 | 2404.42
1.72272 | 2.40972 | 2409.72
1.74191 | 2.41419 | 2414.19
1.76112 | 2.41855 | 2418.55
1.78031 | 2.42149 | 2421.49
1.79951 | 2.42606 | 2426.06
1.81871 | 2.43129 | 2431.29
1.83791 | 2.43485 | 2434.85
1.85728 | 2.44084 | 2440.84