## Sheet1
displacement,mm | force,kN | force,N
0 | 0.0123148 | 12.3148
0.0180057 | 0.133656 | 133.656
0.03599 | 0.587613 | 587.613
0.0539531 | 0.954606 | 954.606
0.0719328 | 1.17656 | 1176.56
0.0898532 | 1.35907 | 1359.07
0.107773 | 1.19264 | 1192.64
0.125693 | 1.30108 | 1301.08
0.143734 | 1.37161 | 1371.61
0.161896 | 1.36447 | 1364.47
0.180058 | 1.48668 | 1486.68
0.19822 | 1.42575 | 1425.75
0.216383 | 1.43142 | 1431.42
0.234519 | 1.45146 | 1451.46
0.252508 | 1.46259 | 1462.59
0.270497 | 1.48671 | 1486.71
0.288541 | 1.49307 | 1493.07
0.306675 | 1.47542 | 1475.42
0.324506 | 1.49361 | 1493.61
0.342508 | 1.49632 | 1496.32
0.360284 | 1.51176 | 1511.76
0.377817 | 1.51035 | 1510.35
0.395867 | 1.50523 | 1505.23
0.413804 | 1.51908 | 1519.08
0.431517 | 1.51792 | 1517.92
0.449122 | 1.5268 | 1526.8
0.466804 | 1.52281 | 1522.81
0.485092 | 1.52764 | 1527.64
0.503445 | 1.53462 | 1534.62
0.52169 | 1.54095 | 1540.95
0.539617 | 1.54144 | 1541.44
0.557537 | 1.54432 | 1544.32
0.575457 | 1.54636 | 1546.36
0.593376 | 1.55141 | 1551.41
0.611296 | 1.55252 | 1552.52
0.629216 | 1.55638 | 1556.38
0.646725 | 1.5577 | 1557.7
0.664471 | 1.56333 | 1563.33
0.682754 | 1.56484 | 1564.84
0.701039 | 1.56666 | 1566.66
0.719326 | 1.57009 | 1570.09
0.73756 | 1.57399 | 1573.99
0.755037 | 1.57513 | 1575.13
0.772409 | 1.57889 | 1578.89
0.78978 | 1.58079 | 1580.79
0.807152 | 1.58309 | 1583.09
0.824524 | 1.5855 | 1585.5
0.841629 | 1.58764 | 1587.64
0.858111 | 1.58846 | 1588.46
0.876842 | 1.59134 | 1591.34
0.896035 | 1.59577 | 1595.77
0.915235 | 1.59786 | 1597.86
0.934436 | 1.59888 | 1598.88
0.953603 | 1.60299 | 1602.99
0.972016 | 1.60593 | 1605.93
0.99028 | 1.60791 | 1607.91
1.00844 | 1.60992 | 1609.92
1.02658 | 1.61315 | 1613.15
1.0454 | 1.61586 | 1615.86
1.0646 | 1.61902 | 1619.02
1.0838 | 1.62141 | 1621.41
1.103 | 1.62203 | 1622.03
1.1222 | 1.62602 | 1626.02
1.1414 | 1.62779 | 1627.79
1.1606 | 1.63008 | 1630.08
1.1798 | 1.63182 | 1631.82
1.199 | 1.63638 | 1636.38
1.2182 | 1.6374 | 1637.4
1.2374 | 1.6403 | 1640.3
1.2566 | 1.64189 | 1641.89
1.2758 | 1.64494 | 1644.94
1.295 | 1.64687 | 1646.87
1.3142 | 1.65099 | 1650.99
1.3334 | 1.65255 | 1652.55
1.3526 | 1.65628 | 1656.28
1.3718 | 1.65946 | 1659.46
1.391 | 1.66001 | 1660.01
1.4102 | 1.66178 | 1661.78
1.4294 | 1.66558 | 1665.58
1.4486 | 1.66999 | 1669.99
1.4678 | 1.6712 | 1671.2
1.487 | 1.67607 | 1676.07
1.5062 | 1.67522 | 1675.22
1.5254 | 1.67961 | 1679.61
1.5446 | 1.68143 | 1681.43
1.5638 | 1.68389 | 1683.89
1.583 | 1.6856 | 1685.6
1.6022 | 1.68924 | 1689.24
1.6214 | 1.69346 | 1693.46
1.6406 | 1.69609 | 1696.09
1.6598 | 1.69815 | 1698.15
1.679 | 1.70136 | 1701.36
1.6982 | 1.70165 | 1701.65
1.7174 | 1.70799 | 1707.99
1.7366 | 1.70748 | 1707.48
1.75581 | 1.71089 | 1710.89
1.775 | 1.71541 | 1715.41
1.7942 | 1.71552 | 1715.52
1.81341 | 1.7171 | 1717.1
1.8326 | 1.71948 | 1719.48
1.85092 | 1.72185 | 1721.85