## Sheet1
displacement,mm | force,kN | force,N
0 | 0.0123148 | 12.3148
0.0180057 | 0.133656 | 133.656
0.03599 | 0.595028 | 595.028
0.0539531 | 0.988972 | 988.972
0.0719378 | 1.27425 | 1274.25
0.0899435 | 1.77145 | 1771.45
0.107931 | 1.82958 | 1829.58
0.125851 | 1.86073 | 1860.73
0.143771 | 2.00754 | 2007.54
0.161691 | 2.08164 | 2081.64
0.179668 | 2.20386 | 2203.86
0.19783 | 2.1608 | 2160.8
0.215992 | 2.15868 | 2158.68
0.234155 | 2.20294 | 2202.94
0.252316 | 2.21843 | 2218.43
0.270314 | 2.26711 | 2267.11
0.288303 | 2.30683 | 2306.83
0.306293 | 2.31047 | 2310.47
0.324282 | 2.32899 | 2328.99
0.342271 | 2.34183 | 2341.83
0.360039 | 2.37729 | 2377.29
0.377895 | 2.39108 | 2391.08
0.396383 | 2.41219 | 2412.19
0.414873 | 2.4313 | 2431.3
0.433361 | 2.45115 | 2451.15
0.451611 | 2.47256 | 2472.56
0.469745 | 2.49307 | 2493.07
0.487877 | 2.51139 | 2511.39
0.506012 | 2.5274 | 2527.4
0.52388 | 2.54608 | 2546.08
0.541658 | 2.56395 | 2563.95
0.559436 | 2.58199 | 2581.99
0.577213 | 2.59865 | 2598.65
0.594991 | 2.61677 | 2616.77
0.61277 | 2.6326 | 2632.6
0.630547 | 2.64732 | 2647.32
0.648325 | 2.66524 | 2665.24
0.666325 | 2.68203 | 2682.03
0.684396 | 2.69743 | 2697.43
0.702466 | 2.71362 | 2713.62
0.719597 | 2.72873 | 2728.73
0.736663 | 2.74412 | 2744.12
0.75373 | 2.75829 | 2758.29
0.770797 | 2.77296 | 2772.96
0.787863 | 2.78801 | 2788.01
0.806062 | 2.80288 | 2802.88
0.825263 | 2.81838 | 2818.38
0.844462 | 2.8341 | 2834.1
0.863093 | 2.84959 | 2849.59
0.881493 | 2.86491 | 2864.91
0.899892 | 2.88027 | 2880.27
0.918293 | 2.89496 | 2894.96
0.936692 | 2.90959 | 2909.59
0.955093 | 2.92373 | 2923.73
0.973492 | 2.93805 | 2938.05
0.991893 | 2.95263 | 2952.63
1.01029 | 2.96654 | 2966.54
1.02842 | 2.98003 | 2980.03
1.04602 | 2.9937 | 2993.7
1.06362 | 3.00726 | 3007.26
1.08122 | 3.0205 | 3020.5
1.09882 | 3.0335 | 3033.5
1.11642 | 3.04654 | 3046.54
1.13402 | 3.05937 | 3059.37
1.15162 | 3.07194 | 3071.94
1.16922 | 3.08454 | 3084.54
1.18682 | 3.09682 | 3096.82
1.20442 | 3.10916 | 3109.16
1.22202 | 3.12121 | 3121.21
1.23962 | 3.13319 | 3133.19
1.25722 | 3.14516 | 3145.16
1.27482 | 3.15676 | 3156.76
1.29242 | 3.16853 | 3168.53
1.31002 | 3.18002 | 3180.02
1.32839 | 3.19194 | 3191.94
1.34848 | 3.20494 | 3204.94
1.36677 | 3.21771 | 3217.71
1.38505 | 3.23035 | 3230.35
1.40334 | 3.24284 | 3242.84
1.41962 | 3.25389 | 3253.89
1.43562 | 3.26466 | 3264.66
1.45162 | 3.27535 | 3275.35
1.46762 | 3.28584 | 3285.84
1.48362 | 3.29628 | 3296.28
1.49962 | 3.30671 | 3306.71
1.51562 | 3.31688 | 3316.88
1.53162 | 3.32697 | 3326.97
1.54762 | 3.33704 | 3337.04
1.56362 | 3.3469 | 3346.9
1.57962 | 3.3567 | 3356.7
1.59562 | 3.36639 | 3366.39
1.61162 | 3.37606 | 3376.06
1.62762 | 3.38558 | 3385.58
1.64362 | 3.39509 | 3395.09
1.65962 | 3.40451 | 3404.51
1.67562 | 3.41393 | 3413.93
1.69162 | 3.42318 | 3423.18
1.70762 | 3.43246 | 3432.46
1.72362 | 3.44166 | 3441.66
1.73962 | 3.45079 | 3450.79
1.75562 | 3.45988 | 3459.88