## Sheet1
strain,- | stress,MPa | stress,Pa
0 | 142.6835 | 142683519.8
0.0005 | 151.5737 | 151573656.4
0.001 | 158.3379 | 158337863.3
0.0015 | 163.5643 | 163564342.2
0.002 | 167.6765 | 167676537.5
0.0025 | 170.9794 | 170979410.9
0.003 | 173.6927 | 173692707.2
0.0035 | 175.9749 | 175974868.4
0.004 | 177.9402 | 177940228.1
0.0045 | 179.6714 | 179671375.2
0.005 | 181.228 | 181228044.4
0.0055 | 182.6535 | 182653511.5
0.006 | 183.9792 | 183979192.5
0.0065 | 185.228 | 185227953.2
0.007 | 186.4165 | 186416490.6
0.0075 | 187.557 | 187557047.2
0.008 | 188.6586 | 188658644.8
0.0085 | 189.728 | 189727973.9
0.009 | 190.77 | 190770034.0
0.0095 | 191.7886 | 191788595.7
0.01 | 192.7865 | 192786533.9
0.0105 | 193.7661 | 193766068.8
0.011 | 194.7289 | 194728939.5
0.0115 | 195.6765 | 195676530.2
0.012 | 196.61 | 196609961.7
0.0125 | 197.5302 | 197530157.5
0.013 | 198.4379 | 198437892.2
0.0135 | 199.3338 | 199333827.2
0.014 | 200.2185 | 200218536.2
0.0145 | 201.0925 | 201092524.3
0.015 | 201.9562 | 201956242.4
0.0155 | 202.8101 | 202810097.8
0.016 | 203.6545 | 203654461.6
0.0165 | 204.4897 | 204489675.4
0.017 | 205.3161 | 205316055.3
0.0175 | 206.1339 | 206133896.0
0.018 | 206.9435 | 206943473.3
0.0185 | 207.745 | 207745046.4
0.019 | 208.5389 | 208538859.5
0.0195 | 209.3251 | 209325143.9
0.02 | 210.1041 | 210104118.4
0.0205 | 210.876 | 210875991.1
0.021 | 211.641 | 211640959.8
0.0215 | 212.3992 | 212399213.0
0.022 | 213.1509 | 213150930.5
0.0225 | 213.8963 | 213896283.9
0.023 | 214.6354 | 214635437.6
0.0235 | 215.3685 | 215368548.5
0.024 | 216.0958 | 216095767.2
0.0245 | 216.8172 | 216817237.9
0.025 | 217.5331 | 217533099.1
0.0255 | 218.2435 | 218243483.7
0.026 | 218.9485 | 218948519.2
0.0265 | 219.6483 | 219648328.5
0.027 | 220.343 | 220343029.7
0.0275 | 221.0327 | 221032736.4
0.028 | 221.7176 | 221717558.2
0.0285 | 222.3976 | 222397600.5
0.029 | 223.073 | 223072965.1
0.0295 | 223.7438 | 223743750.2
0.03 | 224.4101 | 224410050.6
0.0305 | 225.072 | 225071957.7
0.031 | 225.7296 | 225729560.1
0.0315 | 226.3829 | 226382943.2
0.032 | 227.0322 | 227032189.6
0.0325 | 227.6774 | 227677379.4
0.033 | 228.3186 | 228318590.0
0.0335 | 228.9559 | 228955896.3
0.034 | 229.5894 | 229589371.1
0.0345 | 230.2191 | 230219084.8
0.035 | 230.8451 | 230845105.6
0.0355 | 231.4675 | 231467499.6
0.036 | 232.0863 | 232086331.3
0.0365 | 232.7017 | 232701662.9
0.037 | 233.3136 | 233313554.9
0.0375 | 233.9221 | 233922066.3
0.038 | 234.5273 | 234527254.1
0.0385 | 235.1292 | 235129173.9
0.039 | 235.7279 | 235727879.6
0.0395 | 236.3234 | 236323423.9
0.04 | 236.9159 | 236915857.9
0.0405 | 237.5052 | 237505231.1
0.041 | 238.0916 | 238091592.2
0.0415 | 238.675 | 238674988.1
0.042 | 239.2555 | 239255464.9
0.0425 | 239.8331 | 239833067.3
0.043 | 240.4078 | 240407838.8
0.0435 | 240.9798 | 240979822.0
0.044 | 241.5491 | 241549058.3
0.0445 | 242.1156 | 242115588.1
0.045 | 242.6795 | 242679450.9
0.0455 | 243.2407 | 243240685.2
0.046 | 243.7993 | 243799328.5
0.0465 | 244.3554 | 244355417.4
0.047 | 244.909 | 244908987.8
0.0475 | 245.4601 | 245460074.7
0.048 | 246.0087 | 246008712.1
0.0485 | 246.5549 | 246554933.6
0.049 | 247.0988 | 247098771.7
0.0495 | 247.6403 | 247640258.2
0.05 | 248.1794 | 248179424.5
0.0505 | 248.7163 | 248716301.0
0.051 | 249.2509 | 249250917.5
0.0515 | 249.7833 | 249783303.3
0.052 | 250.3135 | 250313486.8
0.0525 | 250.8415 | 250841496.0
0.053 | 251.3674 | 251367358.3
0.0535 | 251.8911 | 251891100.5
0.054 | 252.4127 | 252412748.8
0.0545 | 252.9323 | 252932328.9
0.055 | 253.4499 | 253449865.9
0.0555 | 253.9654 | 253965384.6
0.056 | 254.4789 | 254478909.1
0.0565 | 254.9905 | 254990463.1
0.057 | 255.5001 | 255500069.8
0.0575 | 256.0078 | 256007751.9
0.058 | 256.5135 | 256513531.8
0.0585 | 257.0174 | 257017431.3
0.059 | 257.5195 | 257519472.0
0.0595 | 258.0197 | 258019674.8
0.06 | 258.5181 | 258518060.5
0.0605 | 259.0146 | 259014649.4
0.061 | 259.5095 | 259509461.2
0.0615 | 260.0025 | 260002515.7
0.062 | 260.4938 | 260493831.8
0.0625 | 260.9834 | 260983428.5
0.063 | 261.4713 | 261471324.3
0.0635 | 261.9575 | 261957537.3
0.064 | 262.4421 | 262442085.3
0.0645 | 262.925 | 262924985.9
0.065 | 263.4063 | 263406256.3
0.0655 | 263.8859 | 263885913.3
0.066 | 264.364 | 264363973.7
0.0665 | 264.8405 | 264840453.7
0.067 | 265.3154 | 265315369.4
0.0675 | 265.7887 | 265788736.6
0.068 | 266.2606 | 266260570.8
0.0685 | 266.7309 | 266730887.2
0.069 | 267.1997 | 267199701.0
0.0695 | 267.667 | 267667026.8
0.07 | 268.1329 | 268132879.1
0.0705 | 268.5973 | 268597272.3
0.071 | 269.0602 | 269060220.4
0.0715 | 269.5217 | 269521737.2
0.072 | 269.9818 | 269981836.4
0.0725 | 270.4405 | 270440531.2
0.073 | 270.8978 | 270897835.0
0.0735 | 271.3538 | 271353760.6
0.074 | 271.8083 | 271808320.9
0.0745 | 272.2615 | 272261528.4
0.075 | 272.7134 | 272713395.6
0.0755 | 273.1639 | 273163934.5
0.076 | 273.6132 | 273613157.2
0.0765 | 274.0611 | 274061075.6
0.077 | 274.5077 | 274507701.3
0.0775 | 274.953 | 274953045.7
0.078 | 275.3971 | 275397120.2
0.0785 | 275.8399 | 275839935.9
0.079 | 276.2815 | 276281503.8
0.0795 | 276.7218 | 276721834.8
0.08 | 277.1609 | 277160939.4
0.0805 | 277.5988 | 277598828.1
0.081 | 278.0355 | 278035511.5
0.0815 | 278.471 | 278470999.5
0.082 | 278.9053 | 278905302.4
0.0825 | 279.3384 | 279338430.1
0.083 | 279.7704 | 279770392.2
0.0835 | 280.2012 | 280201198.6
0.084 | 280.6309 | 280630858.6
0.0845 | 281.0594 | 281059381.8
0.085 | 281.4868 | 281486777.3
0.0855 | 281.9131 | 281913054.2
0.086 | 282.3382 | 282338221.7
0.0865 | 282.7623 | 282762288.6
0.087 | 283.1853 | 283185263.6
0.0875 | 283.6072 | 283607155.4
0.088 | 284.028 | 284027972.5
0.0885 | 284.4477 | 284447723.5
0.089 | 284.8664 | 284866416.5
0.0895 | 285.2841 | 285284059.8
0.09 | 285.7007 | 285700661.5
0.0905 | 286.1162 | 286116229.6
0.091 | 286.5308 | 286530772.0
0.0915 | 286.9443 | 286944296.5
0.092 | 287.3568 | 287356810.8
0.0925 | 287.7683 | 287768322.5
0.093 | 288.1788 | 288178839.0
0.0935 | 288.5884 | 288588367.9
0.094 | 288.9969 | 288996916.3
0.0945 | 289.4045 | 289404491.6
0.095 | 289.8111 | 289811100.9
0.0955 | 290.2168 | 290216751.3
0.096 | 290.6214 | 290621449.6
0.0965 | 291.0252 | 291025202.8
0.097 | 291.428 | 291428017.6
0.0975 | 291.8299 | 291829900.9
0.098 | 292.2309 | 292230859.2
0.0985 | 292.6309 | 292630899.1
0.099 | 293.03 | 293030027.0
0.0995 | 293.4282 | 293428249.4
0.1 | 293.8256 | 293825572.7
0.1005 | 294.222 | 294222002.9
0.101 | 294.6175 | 294617546.4
0.1015 | 295.0122 | 295012209.3
0.102 | 295.406 | 295405997.5
0.1025 | 295.7989 | 295798917.1
0.103 | 296.191 | 296190973.9
0.1035 | 296.5822 | 296582173.8
0.104 | 296.9725 | 296972522.6
0.1045 | 297.362 | 297362026.0
0.105 | 297.7507 | 297750689.6
0.1055 | 298.1385 | 298138519.0
0.106 | 298.5255 | 298525519.6
0.1065 | 298.9117 | 298911697.1
0.107 | 299.2971 | 299297056.7
0.1075 | 299.6816 | 299681603.7
0.108 | 300.0653 | 300065343.6
0.1085 | 300.4483 | 300448281.5
0.109 | 300.8304 | 300830422.5
0.1095 | 301.2118 | 301211771.7
0.11 | 301.5923 | 301592334.4
0.1105 | 301.9721 | 301972115.3
0.111 | 302.3511 | 302351119.5
0.1115 | 302.7294 | 302729351.9
0.112 | 303.1068 | 303106817.2
0.1125 | 303.4835 | 303483520.4
0.113 | 303.8595 | 303859466.2
0.1135 | 304.2347 | 304234659.1
0.114 | 304.6091 | 304609104.0
0.1145 | 304.9828 | 304982805.3
0.115 | 305.3558 | 305355767.7
0.1155 | 305.728 | 305727995.6
0.116 | 306.0995 | 306099493.6
0.1165 | 306.4703 | 306470265.9
0.117 | 306.8403 | 306840317.0
0.1175 | 307.2097 | 307209651.2
0.118 | 307.5783 | 307578272.8
0.1185 | 307.9462 | 307946186.0
0.119 | 308.3134 | 308313395.0
0.1195 | 308.6799 | 308679904.0
0.12 | 309.0457 | 309045717.1
0.1205 | 309.4108 | 309410838.4
0.121 | 309.7753 | 309775271.8
0.1215 | 310.139 | 310139021.4
0.122 | 310.5021 | 310502091.2
0.1225 | 310.8645 | 310864485.0
0.123 | 311.2262 | 311226206.8
0.1235 | 311.5873 | 311587260.3
0.124 | 311.9476 | 311947649.5
0.1245 | 312.3074 | 312307378.0
0.125 | 312.6664 | 312666449.5
0.1255 | 313.0249 | 313024867.9
0.126 | 313.3826 | 313382636.7
0.1265 | 313.7398 | 313739759.7
0.127 | 314.0962 | 314096240.2
0.1275 | 314.4521 | 314452082.1
0.128 | 314.8073 | 314807288.7
0.1285 | 315.1619 | 315161863.5
0.129 | 315.5158 | 315515810.1
0.1295 | 315.8691 | 315869131.9
0.13 | 316.2218 | 316221832.2
0.1305 | 316.5739 | 316573914.4
0.131 | 316.9254 | 316925381.9
0.1315 | 317.2762 | 317276238.0
0.132 | 317.6265 | 317626486.0
0.1325 | 317.9761 | 317976129.1
0.133 | 318.3252 | 318325170.5
0.1335 | 318.6736 | 318673613.5
0.134 | 319.0215 | 319021461.1
0.1345 | 319.3687 | 319368716.6
0.135 | 319.7154 | 319715383.0
0.1355 | 320.0615 | 320061463.4
0.136 | 320.407 | 320406960.9
0.1365 | 320.7519 | 320751878.5
0.137 | 321.0962 | 321096219.2
0.1375 | 321.44 | 321439986.0
0.138 | 321.7832 | 321783181.8
0.1385 | 322.1258 | 322125809.6
0.139 | 322.4679 | 322467872.2
0.1395 | 322.8094 | 322809372.6
0.14 | 323.1503 | 323150313.5
0.1405 | 323.4907 | 323490697.8
0.141 | 323.8305 | 323830528.4
0.1415 | 324.1698 | 324169807.9
0.142 | 324.5085 | 324508539.2
0.1425 | 324.8467 | 324846725.0
0.143 | 325.1844 | 325184367.9
0.1435 | 325.5215 | 325521470.7
0.144 | 325.858 | 325858036.1
0.1445 | 326.1941 | 326194066.7
0.145 | 326.5296 | 326529565.0
0.1455 | 326.8645 | 326864533.8
0.146 | 327.199 | 327198975.5
0.1465 | 327.5329 | 327532892.8
0.147 | 327.8663 | 327866288.1
0.1475 | 328.1992 | 328199164.1
0.148 | 328.5315 | 328531523.1
0.1485 | 328.8634 | 328863367.7
0.149 | 329.1947 | 329194700.4
0.1495 | 329.5255 | 329525523.5
0.15 | 329.8558 | 329855839.4
0.1505 | 330.1857 | 330185650.7
0.151 | 330.515 | 330514959.6
0.1515 | 330.8438 | 330843768.5
0.152 | 331.1721 | 331172079.7
0.1525 | 331.4999 | 331499895.7
0.153 | 331.8272 | 331827218.6
0.1535 | 332.1541 | 332154050.8
0.154 | 332.4804 | 332480394.6
0.1545 | 332.8063 | 332806252.2
0.155 | 333.1316 | 333131625.7
0.1555 | 333.4565 | 333456517.6
0.156 | 333.7809 | 333780929.8
0.1565 | 334.1049 | 334104864.8
0.157 | 334.4283 | 334428324.5
0.1575 | 334.7513 | 334751311.1
0.158 | 335.0738 | 335073826.9
0.1585 | 335.3959 | 335395873.8
0.159 | 335.7175 | 335717454.1
0.1595 | 336.0386 | 336038569.8
0.16 | 336.3592 | 336359222.9
0.1605 | 336.6794 | 336679415.5
0.161 | 336.9991 | 336999149.7
0.1615 | 337.3184 | 337318427.5
0.162 | 337.6373 | 337637250.9
0.1625 | 337.9556 | 337955621.9
0.163 | 338.2735 | 338273542.4
0.1635 | 338.591 | 338591014.5
0.164 | 338.908 | 338908040.1
0.1645 | 339.2246 | 339224621.1
0.165 | 339.5408 | 339540759.5
0.1655 | 339.8565 | 339856457.1
0.166 | 340.1717 | 340171715.9
0.1665 | 340.4865 | 340486537.7
0.167 | 340.8009 | 340800924.5
0.1675 | 341.1149 | 341114878.0
0.168 | 341.4284 | 341428400.1
0.1685 | 341.7415 | 341741492.6
0.169 | 342.0542 | 342054157.5
0.1695 | 342.3664 | 342366396.3
0.17 | 342.6782 | 342678211.0
0.1705 | 342.9896 | 342989603.4
0.171 | 343.3006 | 343300575.1
0.1715 | 343.6111 | 343611128.0
0.172 | 343.9213 | 343921263.8
0.1725 | 344.231 | 344230984.2
0.173 | 344.5403 | 344540290.9
0.1735 | 344.8492 | 344849185.6
0.174 | 345.1577 | 345157670.1
0.1745 | 345.4657 | 345465746.0
0.175 | 345.7734 | 345773415.0
0.1755 | 346.0807 | 346080678.7
0.176 | 346.3875 | 346387538.8
0.1765 | 346.694 | 346693997.0
0.177 | 347.0001 | 347000054.8
0.1775 | 347.3057 | 347305713.8
0.178 | 347.611 | 347610975.8
0.1785 | 347.9158 | 347915842.1
0.179 | 348.2203 | 348220314.6
0.1795 | 348.5244 | 348524394.6
0.18 | 348.8281 | 348828083.9
0.1805 | 349.1314 | 349131383.8
0.181 | 349.4343 | 349434296.0
0.1815 | 349.7368 | 349736822.0
0.182 | 350.039 | 350038963.4
0.1825 | 350.3407 | 350340721.5
0.183 | 350.6421 | 350642098.0
0.1835 | 350.9431 | 350943094.3
0.184 | 351.2437 | 351243711.9
0.1845 | 351.544 | 351543952.2
0.185 | 351.8438 | 351843816.8
0.1855 | 352.1433 | 352143307.1
0.186 | 352.4424 | 352442424.5
0.1865 | 352.7412 | 352741170.4
0.187 | 353.0395 | 353039546.4
0.1875 | 353.3376 | 353337553.7
0.188 | 353.6352 | 353635193.8
0.1885 | 353.9325 | 353932468.1
0.189 | 354.2294 | 354229378.0
0.1895 | 354.5259 | 354525924.9
0.19 | 354.8221 | 354822110.1
0.1905 | 355.1179 | 355117935.0
0.191 | 355.4134 | 355413400.9
0.1915 | 355.7085 | 355708509.3
0.192 | 356.0033 | 356003261.3
0.1925 | 356.2977 | 356297658.5
0.193 | 356.5917 | 356591702.0
0.1935 | 356.8854 | 356885393.1
0.194 | 357.1787 | 357178733.3
0.1945 | 357.4717 | 357471723.8
0.195 | 357.7644 | 357764365.8
0.1955 | 358.0567 | 358056660.7
0.196 | 358.3486 | 358348609.7
0.1965 | 358.6402 | 358640214.1
0.197 | 358.9315 | 358931475.2
0.1975 | 359.2224 | 359222394.1
0.198 | 359.513 | 359512972.2
0.1985 | 359.8032 | 359803210.6
0.199 | 360.0931 | 360093110.6
0.1995 | 360.3827 | 360382673.4
0.2 | 360.6719 | 360671900.3
0.2005 | 360.9608 | 360960792.4
0.201 | 361.2494 | 361249350.8
0.2015 | 361.5376 | 361537576.9
0.202 | 361.8255 | 361825471.8
0.2025 | 362.113 | 362113036.7
0.203 | 362.4003 | 362400272.7
0.2035 | 362.6872 | 362687181.0
0.204 | 362.9738 | 362973762.7
0.2045 | 363.26 | 363260019.0
0.205 | 363.546 | 363545951.1
0.2055 | 363.8316 | 363831560.1
0.206 | 364.1168 | 364116847.0
0.2065 | 364.4018 | 364401813.1
0.207 | 364.6865 | 364686459.4
0.2075 | 364.9708 | 364970787.0
0.208 | 365.2548 | 365254797.1
0.2085 | 365.5385 | 365538490.7
0.209 | 365.8219 | 365821869.0
0.2095 | 366.1049 | 366104932.9
0.21 | 366.3877 | 366387683.7
0.2105 | 366.6701 | 366670122.3
0.211 | 366.9522 | 366952249.8
0.2115 | 367.2341 | 367234067.3
0.212 | 367.5156 | 367515575.9
0.2125 | 367.7968 | 367796776.5
0.213 | 368.0777 | 368077670.2
0.2135 | 368.3583 | 368358258.1
0.214 | 368.6385 | 368638541.2
0.2145 | 368.9185 | 368918520.4
0.215 | 369.1982 | 369198196.9
0.2155 | 369.4776 | 369477571.6
0.216 | 369.7566 | 369756645.6
0.2165 | 370.0354 | 370035419.8
0.217 | 370.3139 | 370313895.2
0.2175 | 370.5921 | 370592072.8
0.218 | 370.87 | 370869953.6
0.2185 | 371.1475 | 371147538.7
0.219 | 371.4248 | 371424828.8
0.2195 | 371.7018 | 371701825.1
0.22 | 371.9785 | 371978528.5
0.2205 | 372.2549 | 372254939.9
0.221 | 372.5311 | 372531060.3
0.2215 | 372.8069 | 372806890.6
0.222 | 373.0824 | 373082431.8
0.2225 | 373.3577 | 373357684.8
0.223 | 373.6327 | 373632650.6
0.2235 | 373.9073 | 373907330.0
0.224 | 374.1817 | 374181724.0
0.2245 | 374.4558 | 374455833.5
0.225 | 374.7297 | 374729659.5
0.2255 | 375.0032 | 375003202.7
0.226 | 375.2765 | 375276464.2
0.2265 | 375.5494 | 375549444.8
0.227 | 375.8221 | 375822145.4
0.2275 | 376.0946 | 376094566.9
0.228 | 376.3667 | 376366710.2
0.2285 | 376.6386 | 376638576.1
0.229 | 376.9102 | 376910165.6
0.2295 | 377.1815 | 377181479.5
0.23 | 377.4525 | 377452518.6
0.2305 | 377.7233 | 377723283.9
0.231 | 377.9938 | 377993776.1
0.2315 | 378.264 | 378263996.2
0.232 | 378.5339 | 378533944.9
0.2325 | 378.8036 | 378803623.2
0.233 | 379.073 | 379073031.8
0.2335 | 379.3422 | 379342171.6
0.234 | 379.611 | 379611043.4
0.2345 | 379.8796 | 379879648.0
0.235 | 380.148 | 380147986.3
0.2355 | 380.4161 | 380416059.0
0.236 | 380.6839 | 380683867.1
0.2365 | 380.9514 | 380951411.2
0.237 | 381.2187 | 381218692.3
0.2375 | 381.4857 | 381485711.0
0.238 | 381.7525 | 381752468.2
0.2385 | 382.019 | 382018964.7
0.239 | 382.2852 | 382285201.2
0.2395 | 382.5512 | 382551178.6
0.24 | 382.8169 | 382816897.7
0.2405 | 383.0824 | 383082359.1
0.241 | 383.3476 | 383347563.7
0.2415 | 383.6125 | 383612512.3
0.242 | 383.8772 | 383877205.5
0.2425 | 384.1416 | 384141644.2
0.243 | 384.4058 | 384405829.2
0.2435 | 384.6698 | 384669761.1
0.244 | 384.9334 | 384933440.8
0.2445 | 385.1969 | 385196868.9
0.245 | 385.46 | 385460046.2
0.2455 | 385.723 | 385722973.5
0.246 | 385.9857 | 385985651.4
0.2465 | 386.2481 | 386248080.7
0.247 | 386.5103 | 386510262.2
0.2475 | 386.7722 | 386772196.6
0.248 | 387.0339 | 387033884.5
0.2485 | 387.2953 | 387295326.7
0.249 | 387.5565 | 387556524.0
0.2495 | 387.8175 | 387817476.9
0.25 | 388.0782 | 388078186.3
0.2505 | 388.3387 | 388338652.8
0.251 | 388.5989 | 388598877.1
0.2515 | 388.8589 | 388858860.0
0.252 | 389.1186 | 389118602.0
0.2525 | 389.3781 | 389378104.0
0.253 | 389.6374 | 389637366.5
0.2535 | 389.8964 | 389896390.3
0.254 | 390.1552 | 390155176.1
0.2545 | 390.4137 | 390413724.4
0.255 | 390.672 | 390672036.1
0.2555 | 390.9301 | 390930111.8
0.256 | 391.188 | 391187952.0
0.2565 | 391.4456 | 391445557.6
0.257 | 391.7029 | 391702929.1
0.2575 | 391.9601 | 391960067.2
0.258 | 392.217 | 392216972.6
0.2585 | 392.4736 | 392473645.9
0.259 | 392.7301 | 392730087.8
0.2595 | 392.9863 | 392986298.9
0.26 | 393.2423 | 393242279.8
0.2605 | 393.498 | 393498031.2
0.261 | 393.7536 | 393753553.8
0.2615 | 394.0088 | 394008848.1
0.262 | 394.2639 | 394263914.8
0.2625 | 394.5188 | 394518754.5
0.263 | 394.7734 | 394773367.8
0.2635 | 395.0278 | 395027755.4
0.264 | 395.2819 | 395281917.9
0.2645 | 395.5359 | 395535855.9
0.265 | 395.7896 | 395789569.9
0.2655 | 396.0431 | 396043060.7
0.266 | 396.2963 | 396296328.8
0.2665 | 396.5494 | 396549374.9
0.267 | 396.8022 | 396802199.4
0.2675 | 397.0548 | 397054803.1
0.268 | 397.3072 | 397307186.5
0.2685 | 397.5594 | 397559350.2
0.269 | 397.8113 | 397811294.9
0.2695 | 398.063 | 398063021.0
0.27 | 398.3145 | 398314529.2
0.2705 | 398.5658 | 398565820.1
0.271 | 398.8169 | 398816894.2
0.2715 | 399.0678 | 399067752.1
0.272 | 399.3184 | 399318394.5
0.2725 | 399.5688 | 399568821.8
0.273 | 399.819 | 399819034.6
0.2735 | 400.069 | 400069033.5
0.274 | 400.3188 | 400318819.1
0.2745 | 400.5684 | 400568392.0
0.275 | 400.8178 | 400817752.6
0.2755 | 401.0669 | 401066901.6
0.276 | 401.3158 | 401315839.5
0.2765 | 401.5646 | 401564566.9
0.277 | 401.8131 | 401813084.2
0.2775 | 402.0614 | 402061392.1
0.278 | 402.3095 | 402309491.2
0.2785 | 402.5574 | 402557381.8
0.279 | 402.8051 | 402805064.7
0.2795 | 403.0525 | 403052540.2
0.28 | 403.2998 | 403299809.0
0.2805 | 403.5469 | 403546871.7
0.281 | 403.7937 | 403793728.6
0.2815 | 404.0404 | 404040380.4
0.282 | 404.2868 | 404286827.6
0.2825 | 404.5331 | 404533070.7
0.283 | 404.7791 | 404779110.2
0.2835 | 405.0249 | 405024946.6
0.284 | 405.2706 | 405270580.5
0.2845 | 405.516 | 405516012.4
0.285 | 405.7612 | 405761242.8
0.2855 | 406.0063 | 406006272.2
0.286 | 406.2511 | 406251101.1
0.2865 | 406.4957 | 406495730.0
0.287 | 406.7402 | 406740159.5
0.2875 | 406.9844 | 406984389.9
0.288 | 407.2284 | 407228421.9
0.2885 | 407.4723 | 407472255.9
0.289 | 407.7159 | 407715892.5
0.2895 | 407.9593 | 407959332.1
0.29 | 408.2026 | 408202575.1
0.2905 | 408.4456 | 408445622.2
0.291 | 408.6885 | 408688473.7
0.2915 | 408.9311 | 408931130.3
0.292 | 409.1736 | 409173592.2
0.2925 | 409.4159 | 409415860.2
0.293 | 409.6579 | 409657934.5
0.2935 | 409.8998 | 409899815.7
0.294 | 410.1415 | 410141504.3
0.2945 | 410.383 | 410383000.8
0.295 | 410.6243 | 410624305.6
0.2955 | 410.8654 | 410865419.1
0.296 | 411.1063 | 411106341.9
0.2965 | 411.3471 | 411347074.4
0.297 | 411.5876 | 411587617.2
0.2975 | 411.828 | 411827970.5
0.298 | 412.0681 | 412068135.0
0.2985 | 412.3081 | 412308111.1
0.299 | 412.5479 | 412547899.1
0.2995 | 412.7875 | 412787499.7
0.3 | 413.0269 | 413026913.2
0.3005 | 413.2661 | 413266140.0
0.301 | 413.5052 | 413505180.7
0.3015 | 413.744 | 413744035.7
0.302 | 413.9827 | 413982705.4
0.3025 | 414.2212 | 414221190.3
0.303 | 414.4595 | 414459490.8
0.3035 | 414.6976 | 414697607.3
0.304 | 414.9355 | 414935540.4
0.3045 | 415.1733 | 415173290.3
0.305 | 415.4109 | 415410857.7
0.3055 | 415.6482 | 415648242.8
0.306 | 415.8854 | 415885446.2
0.3065 | 416.1225 | 416122468.2
0.307 | 416.3593 | 416359309.3
0.3075 | 416.596 | 416595969.9
0.308 | 416.8325 | 416832450.5
0.3085 | 417.0688 | 417068751.4
0.309 | 417.3049 | 417304873.1
0.3095 | 417.5408 | 417540816.0
0.31 | 417.7766 | 417776580.6
0.3105 | 418.0122 | 418012167.2
0.311 | 418.2476 | 418247576.2
0.3115 | 418.4828 | 418482808.1
0.312 | 418.7179 | 418717863.3
0.3125 | 418.9527 | 418952742.2
0.313 | 419.1874 | 419187445.2
0.3135 | 419.422 | 419421972.6
0.314 | 419.6563 | 419656325.0
0.3145 | 419.8905 | 419890502.7
0.315 | 420.1245 | 420124506.2
0.3155 | 420.3583 | 420358335.7
0.316 | 420.592 | 420591991.8
0.3165 | 420.8255 | 420825474.8
0.317 | 421.0588 | 421058785.1
0.3175 | 421.2919 | 421291923.1
0.318 | 421.5249 | 421524889.2
0.3185 | 421.7577 | 421757683.8
0.319 | 421.9903 | 421990307.3
0.3195 | 422.2228 | 422222760.0
0.32 | 422.455 | 422455042.4
0.3205 | 422.6872 | 422687154.9
0.321 | 422.9191 | 422919097.7
0.3215 | 423.1509 | 423150871.4
0.322 | 423.3825 | 423382476.3
0.3225 | 423.6139 | 423613912.8
0.323 | 423.8452 | 423845181.2
0.3235 | 424.0763 | 424076281.9
0.324 | 424.3072 | 424307215.3
0.3245 | 424.538 | 424537981.9
0.325 | 424.7686 | 424768581.8
0.3255 | 424.999 | 424999015.6
0.326 | 425.2293 | 425229283.6
0.3265 | 425.4594 | 425459386.1
0.327 | 425.6893 | 425689323.6
0.3275 | 425.9191 | 425919096.3
0.328 | 426.1487 | 426148704.7
0.3285 | 426.3781 | 426378149.2
0.329 | 426.6074 | 426607430.0
0.3295 | 426.8365 | 426836547.6
0.33 | 427.0655 | 427065502.2
0.3305 | 427.2943 | 427294294.4
0.331 | 427.5229 | 427522924.3
0.3315 | 427.7514 | 427751392.4
0.332 | 427.9797 | 427979699.1
0.3325 | 428.2078 | 428207844.6
0.333 | 428.4358 | 428435829.4
0.3335 | 428.6637 | 428663653.7
0.334 | 428.8913 | 428891318.0
0.3345 | 429.1188 | 429118822.5
0.335 | 429.3462 | 429346167.7
0.3355 | 429.5734 | 429573353.9
0.336 | 429.8004 | 429800381.3
0.3365 | 430.0273 | 430027250.4
0.337 | 430.254 | 430253961.5
0.3375 | 430.4805 | 430480515.0
0.338 | 430.7069 | 430706911.1
0.3385 | 430.9332 | 430933150.2
0.339 | 431.1592 | 431159232.7
0.3395 | 431.3852 | 431385158.9
0.34 | 431.6109 | 431610929.0
0.3405 | 431.8365 | 431836543.6
0.341 | 432.062 | 432062002.8
0.3415 | 432.2873 | 432287307.0
0.342 | 432.5125 | 432512456.6
0.3425 | 432.7375 | 432737451.9
0.343 | 432.9623 | 432962293.1
0.3435 | 433.187 | 433186980.7
0.344 | 433.4115 | 433411514.9
0.3445 | 433.6359 | 433635896.1
0.345 | 433.8601 | 433860124.6
0.3455 | 434.0842 | 434084200.7
0.346 | 434.3081 | 434308124.7
0.3465 | 434.5319 | 434531897.0
0.347 | 434.7555 | 434755517.8
0.3475 | 434.979 | 434978987.6
0.348 | 435.2023 | 435202306.5
0.3485 | 435.4255 | 435425475.0
0.349 | 435.6485 | 435648493.3
0.3495 | 435.8714 | 435871361.8
0.35 | 436.0941 | 436094080.7
0.3505 | 436.3167 | 436316650.3
0.351 | 436.5391 | 436539071.1
0.3515 | 436.7613 | 436761343.2
0.352 | 436.9835 | 436983467.0
0.3525 | 437.2054 | 437205442.8
0.353 | 437.4273 | 437427271.0
0.3535 | 437.649 | 437648951.7
0.354 | 437.8705 | 437870485.3
0.3545 | 438.0919 | 438091872.1
0.355 | 438.3131 | 438313112.5
0.3555 | 438.5342 | 438534206.6
0.356 | 438.7552 | 438755154.9
0.3565 | 438.976 | 438975957.6
0.357 | 439.1966 | 439196614.9
0.3575 | 439.4171 | 439417127.3
0.358 | 439.6375 | 439637494.9
0.3585 | 439.8577 | 439857718.2
0.359 | 440.0778 | 440077797.3
0.3595 | 440.2977 | 440297732.6
0.36 | 440.5175 | 440517524.3
0.3605 | 440.7372 | 440737172.8
0.361 | 440.9567 | 440956678.3
0.3615 | 441.176 | 441176041.2
0.362 | 441.3953 | 441395261.6
0.3625 | 441.6143 | 441614340.0
0.363 | 441.8333 | 441833276.6
0.3635 | 442.0521 | 442052071.6
0.364 | 442.2707 | 442270725.3
0.3645 | 442.4892 | 442489238.1
0.365 | 442.7076 | 442707610.2
0.3655 | 442.9258 | 442925841.9
0.366 | 443.1439 | 443143933.5
0.3665 | 443.3619 | 443361885.2
0.367 | 443.5797 | 443579697.3
0.3675 | 443.7974 | 443797370.1
0.368 | 444.0149 | 444014904.0
0.3685 | 444.2323 | 444232299.0
0.369 | 444.4496 | 444449555.6
0.3695 | 444.6667 | 444666674.0
0.37 | 444.8837 | 444883654.5
0.3705 | 445.1005 | 445100497.3
0.371 | 445.3172 | 445317202.7
0.3715 | 445.5338 | 445533771.0
0.372 | 445.7502 | 445750202.4
0.3725 | 445.9665 | 445966497.2
0.373 | 446.1827 | 446182655.8
0.3735 | 446.3987 | 446398678.3
0.374 | 446.6146 | 446614564.9
0.3745 | 446.8303 | 446830316.1
0.375 | 447.0459 | 447045932.0
0.3755 | 447.2614 | 447261412.9
0.376 | 447.4768 | 447476759.1
0.3765 | 447.692 | 447691970.8
0.377 | 447.907 | 447907048.2
0.3775 | 448.122 | 448121991.7
0.378 | 448.3368 | 448336801.5
0.3785 | 448.5515 | 448551477.9
0.379 | 448.766 | 448766021.1
0.3795 | 448.9804 | 448980431.3
0.38 | 449.1947 | 449194708.9
0.3805 | 449.4089 | 449408854.0
0.381 | 449.6229 | 449622867.0
0.3815 | 449.8367 | 449836748.0
0.382 | 450.0505 | 450050497.4
0.3825 | 450.2641 | 450264115.4
0.383 | 450.4776 | 450477602.2
0.3835 | 450.691 | 450690958.0
0.384 | 450.9042 | 450904183.2
0.3845 | 451.1173 | 451117278.0
0.385 | 451.3302 | 451330242.6
0.3855 | 451.5431 | 451543077.3
0.386 | 451.7558 | 451755782.2
0.3865 | 451.9684 | 451968357.8
0.387 | 452.1808 | 452180804.1
0.3875 | 452.3931 | 452393121.5
0.388 | 452.6053 | 452605310.2
0.3885 | 452.8174 | 452817370.4
0.389 | 453.0293 | 453029302.4
0.3895 | 453.2411 | 453241106.3
0.39 | 453.4528 | 453452782.5
0.3905 | 453.6643 | 453664331.3
0.391 | 453.8758 | 453875752.7
0.3915 | 454.087 | 454087047.1
0.392 | 454.2982 | 454298214.6
0.3925 | 454.5093 | 454509255.7
0.393 | 454.7202 | 454720170.3
0.3935 | 454.931 | 454930958.9
0.394 | 455.1416 | 455141621.6
0.3945 | 455.3522 | 455352158.7
0.395 | 455.5626 | 455562570.3
0.3955 | 455.7729 | 455772856.8
0.396 | 455.983 | 455983018.4
0.3965 | 456.1931 | 456193055.2
0.397 | 456.403 | 456402967.6
0.3975 | 456.6128 | 456612755.6
0.398 | 456.8224 | 456822419.7
0.3985 | 457.032 | 457031960.0
0.399 | 457.2414 | 457241376.6
0.3995 | 457.4507 | 457450670.0
0.4 | 457.6598 | 457659840.2
0.4005 | 457.8689 | 457868887.4
0.401 | 458.0778 | 458077812.1
0.4015 | 458.2866 | 458286614.2
0.402 | 458.4953 | 458495294.1
0.4025 | 458.7039 | 458703852.0
0.403 | 458.9123 | 458912288.1
0.4035 | 459.1206 | 459120602.7
0.404 | 459.3288 | 459328795.9
0.4045 | 459.5369 | 459536867.9
0.405 | 459.7448 | 459744819.0
0.4055 | 459.9526 | 459952649.5
0.406 | 460.1604 | 460160359.4
0.4065 | 460.3679 | 460367949.1
0.407 | 460.5754 | 460575418.7
0.4075 | 460.7828 | 460782768.5
0.408 | 460.99 | 460989998.6
0.4085 | 461.1971 | 461197109.3
0.409 | 461.4041 | 461404100.9
0.4095 | 461.611 | 461610973.4
0.41 | 461.8177 | 461817727.2
0.4105 | 462.0244 | 462024362.4
0.411 | 462.2309 | 462230879.3
0.4115 | 462.4373 | 462437278.0
0.412 | 462.6436 | 462643558.8
0.4125 | 462.8497 | 462849721.8
0.413 | 463.0558 | 463055767.3
0.4135 | 463.2617 | 463261695.5
0.414 | 463.4675 | 463467506.7
0.4145 | 463.6732 | 463673200.9
0.415 | 463.8788 | 463878778.4
0.4155 | 464.0842 | 464084239.4
0.416 | 464.2896 | 464289584.1
0.4165 | 464.4948 | 464494812.8
0.417 | 464.6999 | 464699925.5
0.4175 | 464.9049 | 464904922.6
0.418 | 465.1098 | 465109804.2
0.4185 | 465.3146 | 465314570.6
0.419 | 465.5192 | 465519221.8
0.4195 | 465.7238 | 465723758.2
0.42 | 465.9282 | 465928179.9
0.4205 | 466.1325 | 466132487.2
0.421 | 466.3367 | 466336680.1
0.4215 | 466.5408 | 466540759.0
0.422 | 466.7447 | 466744724.0
0.4225 | 466.9486 | 466948575.3
0.423 | 467.1523 | 467152313.1
0.4235 | 467.3559 | 467355937.6
0.424 | 467.5594 | 467559449.0
0.4245 | 467.7628 | 467762847.5
0.425 | 467.9661 | 467966133.3
0.4255 | 468.1693 | 468169306.6
0.426 | 468.3724 | 468372367.5
0.4265 | 468.5753 | 468575316.3
0.427 | 468.7782 | 468778153.2
0.4275 | 468.9809 | 468980878.3
0.428 | 469.1835 | 469183491.8
0.4285 | 469.386 | 469385994.0
0.429 | 469.5884 | 469588385.0
0.4295 | 469.7907 | 469790665.0
0.43 | 469.9928 | 469992834.1
0.4305 | 470.1949 | 470194892.7
0.431 | 470.3968 | 470396840.8
0.4315 | 470.5987 | 470598678.7
0.432 | 470.8004 | 470800406.5
0.4325 | 471.002 | 471002024.5
0.433 | 471.2035 | 471203532.7
0.4335 | 471.4049 | 471404931.5
0.434 | 471.6062 | 471606220.9
0.4345 | 471.8074 | 471807401.2
0.435 | 472.0085 | 472008472.5
0.4355 | 472.2094 | 472209435.1
0.436 | 472.4103 | 472410289.1
0.4365 | 472.611 | 472611034.6
0.437 | 472.8117 | 472811671.9
0.4375 | 473.0122 | 473012201.2
0.438 | 473.2126 | 473212622.6
0.4385 | 473.4129 | 473412936.4
0.439 | 473.6131 | 473613142.6
0.4395 | 473.8132 | 473813241.5
0.44 | 474.0132 | 474013233.2
0.4405 | 474.2131 | 474213118.0
0.441 | 474.4129 | 474412895.9
0.4415 | 474.6126 | 474612567.3
0.442 | 474.8121 | 474812132.1
0.4425 | 475.0116 | 475011590.8
0.443 | 475.2109 | 475210943.3
0.4435 | 475.4102 | 475410189.9
0.444 | 475.6093 | 475609330.7
0.4445 | 475.8084 | 475808366.0
0.445 | 476.0073 | 476007295.9
0.4455 | 476.2061 | 476206120.5
0.446 | 476.4048 | 476404840.1
0.4465 | 476.6035 | 476603454.8
0.447 | 476.802 | 476801964.8
0.4475 | 477.0004 | 477000370.2
0.448 | 477.1987 | 477198671.3
0.4485 | 477.3969 | 477396868.2
0.449 | 477.595 | 477594961.0
0.4495 | 477.7929 | 477792949.9
0.45 | 477.9908 | 477990835.2
0.4505 | 478.1886 | 478188617.0
0.451 | 478.3863 | 478386295.3
0.4515 | 478.5839 | 478583870.5
0.452 | 478.7813 | 478781342.7
0.4525 | 478.9787 | 478978712.0
0.453 | 479.176 | 479175978.6
0.4535 | 479.3731 | 479373142.6
0.454 | 479.5702 | 479570204.3
0.4545 | 479.7672 | 479767163.8
0.455 | 479.964 | 479964021.3
0.4555 | 480.1608 | 480160776.8
0.456 | 480.3574 | 480357430.7
0.4565 | 480.554 | 480553983.0
0.457 | 480.7504 | 480750434.0
0.4575 | 480.9468 | 480946783.7
0.458 | 481.143 | 481143032.3
0.4585 | 481.3392 | 481339180.1
0.459 | 481.5352 | 481535227.1
0.4595 | 481.7312 | 481731173.5
0.46 | 481.927 | 481927019.5
0.4605 | 482.1228 | 482122765.2
0.461 | 482.3184 | 482318410.8
0.4615 | 482.514 | 482513956.5
0.462 | 482.7094 | 482709402.3
0.4625 | 482.9047 | 482904748.6
0.463 | 483.1 | 483099995.4
0.4635 | 483.2951 | 483295142.8
0.464 | 483.4902 | 483490191.1
0.4645 | 483.6851 | 483685140.4
0.465 | 483.88 | 483879990.8
0.4655 | 484.0747 | 484074742.6
0.466 | 484.2694 | 484269395.8
0.4665 | 484.464 | 484463950.6
0.467 | 484.6584 | 484658407.2
0.4675 | 484.8528 | 484852765.6
0.468 | 485.047 | 485047026.2
0.4685 | 485.2412 | 485241189.0
0.469 | 485.4353 | 485435254.2
0.4695 | 485.6292 | 485629221.9
0.47 | 485.8231 | 485823092.2
0.4705 | 486.0169 | 486016865.5
0.471 | 486.2105 | 486210541.6
0.4715 | 486.4041 | 486404121.0
0.472 | 486.5976 | 486597603.6
0.4725 | 486.791 | 486790989.6
0.473 | 486.9843 | 486984279.2
0.4735 | 487.1775 | 487177472.6
0.474 | 487.3706 | 487370569.8
0.4745 | 487.5636 | 487563571.0
0.475 | 487.7565 | 487756476.5
0.4755 | 487.9493 | 487949286.2
0.476 | 488.142 | 488142000.4
0.4765 | 488.3346 | 488334619.2
0.477 | 488.5271 | 488527142.8
0.4775 | 488.7196 | 488719571.3
0.478 | 488.9119 | 488911904.8
0.4785 | 489.1041 | 489104143.5
0.479 | 489.2963 | 489296287.6
0.4795 | 489.4883 | 489488337.1
0.48 | 489.6803 | 489680292.3
0.4805 | 489.8722 | 489872153.2
0.481 | 490.0639 | 490063920.1
0.4815 | 490.2556 | 490255593.0
0.482 | 490.4472 | 490447172.1
0.4825 | 490.6387 | 490638657.5
0.483 | 490.83 | 490830049.5
0.4835 | 491.0213 | 491021348.0
0.484 | 491.2126 | 491212553.3
0.4845 | 491.4037 | 491403665.5
0.485 | 491.5947 | 491594684.8
0.4855 | 491.7856 | 491785611.2
0.486 | 491.9764 | 491976445.0
0.4865 | 492.1672 | 492167186.2
0.487 | 492.3578 | 492357835.1
0.4875 | 492.5484 | 492548391.6
0.488 | 492.7389 | 492738856.1
0.4885 | 492.9292 | 492929228.6
0.489 | 493.1195 | 493119509.2
0.4895 | 493.3097 | 493309698.1
0.49 | 493.4998 | 493499795.4
0.4905 | 493.6898 | 493689801.3
0.491 | 493.8797 | 493879715.9
0.4915 | 494.0695 | 494069539.3
0.492 | 494.2593 | 494259271.7
0.4925 | 494.4489 | 494448913.2
0.493 | 494.6385 | 494638464.0
0.4935 | 494.8279 | 494827924.1
0.494 | 495.0173 | 495017293.7
0.4945 | 495.2066 | 495206573.0
0.495 | 495.3958 | 495395762.0
0.4955 | 495.5849 | 495584860.9
0.496 | 495.7739 | 495773869.9
0.4965 | 495.9628 | 495962789.1
0.497 | 496.1516 | 496151618.5
0.4975 | 496.3404 | 496340358.4
0.498 | 496.529 | 496529008.9
0.4985 | 496.7176 | 496717570.0
0.499 | 496.906 | 496906042.0
0.4995 | 497.0944 | 497094425.0
0.5 | 497.2827 | 497282719.0
0.501 | 497.659 | 497659040.9
0.502 | 498.035 | 498035008.7
0.503 | 498.4106 | 498410623.4
0.504 | 498.7859 | 498785886.0
0.505 | 499.1608 | 499160797.7
0.506 | 499.5354 | 499535359.4
0.507 | 499.9096 | 499909572.0
0.508 | 500.2834 | 500283436.7
0.509 | 500.657 | 500656954.4
0.51 | 501.0301 | 501030126.1
0.511 | 501.403 | 501402952.7
0.512 | 501.7754 | 501775435.4
0.513 | 502.1476 | 502147575.0
0.514 | 502.5194 | 502519372.6
0.515 | 502.8908 | 502890829.0
0.516 | 503.2619 | 503261945.4
0.517 | 503.6327 | 503632722.6
0.518 | 504.0032 | 504003161.5
0.519 | 504.3733 | 504373263.3
0.52 | 504.743 | 504743028.7
0.521 | 505.1125 | 505112458.7
0.522 | 505.4816 | 505481554.4
0.523 | 505.8503 | 505850316.5
0.524 | 506.2187 | 506218746.1
0.525 | 506.5868 | 506586844.1
0.526 | 506.9546 | 506954611.3
0.527 | 507.322 | 507322048.8
0.528 | 507.6892 | 507689157.4
0.529 | 508.0559 | 508055938.0
0.53 | 508.4224 | 508422391.6
0.531 | 508.7885 | 508788519.0
0.532 | 509.1543 | 509154321.1
0.533 | 509.5198 | 509519798.9
0.534 | 509.885 | 509884953.2
0.535 | 510.2498 | 510249784.9
0.536 | 510.6143 | 510614294.8
0.537 | 510.9785 | 510978484.0
0.538 | 511.3424 | 511342353.1
0.539 | 511.7059 | 511705903.2
0.54 | 512.0691 | 512069135.0
0.541 | 512.432 | 512432049.5
0.542 | 512.7946 | 512794647.4
0.543 | 513.1569 | 513156929.7
0.544 | 513.5189 | 513518897.1
0.545 | 513.8806 | 513880550.6
0.546 | 514.2419 | 514241891.0
0.547 | 514.6029 | 514602919.0
0.548 | 514.9636 | 514963635.6
0.549 | 515.324 | 515324041.6
0.55 | 515.6841 | 515684137.8
0.551 | 516.0439 | 516043925.0
0.552 | 516.4034 | 516403404.0
0.553 | 516.7626 | 516762575.7
0.554 | 517.1214 | 517121440.8
0.555 | 517.48 | 517480000.3
0.556 | 517.8383 | 517838254.8
0.557 | 518.1962 | 518196205.2
0.558 | 518.5539 | 518553852.2
0.559 | 518.9112 | 518911196.8
0.56 | 519.2682 | 519268239.6
0.561 | 519.625 | 519624981.4
0.562 | 519.9814 | 519981423.1
0.563 | 520.3376 | 520337565.4
0.564 | 520.6934 | 520693409.1
0.565 | 521.049 | 521048955.0
0.566 | 521.4042 | 521404203.8
0.567 | 521.7592 | 521759156.3
0.568 | 522.1138 | 522113813.2
0.569 | 522.4682 | 522468175.4
0.57 | 522.8222 | 522822243.6
0.571 | 523.176 | 523176018.5
0.572 | 523.5295 | 523529500.9
0.573 | 523.8827 | 523882691.5
0.574 | 524.2356 | 524235591.1
0.575 | 524.5882 | 524588200.4
0.576 | 524.9405 | 524940520.2
0.577 | 525.2926 | 525292551.2
0.578 | 525.6443 | 525644294.0
0.579 | 525.9957 | 525995749.6
0.58 | 526.3469 | 526346918.5
0.581 | 526.6978 | 526697801.5
0.582 | 527.0484 | 527048399.3
0.583 | 527.3987 | 527398712.7
0.584 | 527.7487 | 527748742.3
0.585 | 528.0985 | 528098488.9
0.586 | 528.448 | 528447953.1
0.587 | 528.7971 | 528797135.7
0.588 | 529.146 | 529146037.4
0.589 | 529.4947 | 529494658.8
0.59 | 529.843 | 529843000.7
0.591 | 530.1911 | 530191063.8
0.592 | 530.5388 | 530538848.7
0.593 | 530.8864 | 530886356.1
0.594 | 531.2336 | 531233586.7
0.595 | 531.5805 | 531580541.3
0.596 | 531.9272 | 531927220.4
0.597 | 532.2736 | 532273624.8
0.598 | 532.6198 | 532619755.1
0.599 | 532.9656 | 532965612.0
0.6 | 533.3112 | 533311196.1
0.601 | 533.6565 | 533656508.2
0.602 | 534.0015 | 534001548.8
0.603 | 534.3463 | 534346318.8
0.604 | 534.6908 | 534690818.6
0.605 | 535.035 | 535035048.9
0.606 | 535.379 | 535379010.5
0.607 | 535.7227 | 535722704.0
0.608 | 536.0661 | 536066129.9
0.609 | 536.4093 | 536409289.0
0.61 | 536.7522 | 536752181.8
0.611 | 537.0948 | 537094809.1
0.612 | 537.4372 | 537437171.5
0.613 | 537.7793 | 537779269.5
0.614 | 538.1211 | 538121103.9
0.615 | 538.4627 | 538462675.2
0.616 | 538.804 | 538803984.1
0.617 | 539.145 | 539145031.2
0.618 | 539.4858 | 539485817.2
0.619 | 539.8263 | 539826342.5
0.62 | 540.1666 | 540166607.9
0.621 | 540.5066 | 540506614.0
0.622 | 540.8464 | 540846361.4
0.623 | 541.1859 | 541185850.6
0.624 | 541.5251 | 541525082.4
0.625 | 541.8641 | 541864057.2
0.626 | 542.2028 | 542202775.7
0.627 | 542.5412 | 542541238.5
0.628 | 542.8794 | 542879446.3
0.629 | 543.2174 | 543217399.5
0.63 | 543.5551 | 543555098.8
0.631 | 543.8925 | 543892544.7
0.632 | 544.2297 | 544229737.9
0.633 | 544.5667 | 544566679.0
0.634 | 544.9034 | 544903368.4
0.635 | 545.2398 | 545239806.9
0.636 | 545.576 | 545575995.0
0.637 | 545.9119 | 545911933.2
0.638 | 546.2476 | 546247622.1
0.639 | 546.5831 | 546583062.4
0.64 | 546.9183 | 546918254.5
0.641 | 547.2532 | 547253199.1
0.642 | 547.5879 | 547587896.6
0.643 | 547.9223 | 547922347.7
0.644 | 548.2566 | 548256553.0
0.645 | 548.5905 | 548590512.9
0.646 | 548.9242 | 548924228.1
0.647 | 549.2577 | 549257699.1
0.648 | 549.5909 | 549590926.5
0.649 | 549.9239 | 549923910.7
0.65 | 550.2567 | 550256652.4
0.651 | 550.5892 | 550589152.0
0.652 | 550.9214 | 550921410.2
0.653 | 551.2534 | 551253427.5
0.654 | 551.5852 | 551585204.4
0.655 | 551.9167 | 551916741.5
0.656 | 552.248 | 552248039.3
0.657 | 552.5791 | 552579098.3
0.658 | 552.9099 | 552909919.0
0.659 | 553.2405 | 553240502.0
0.66 | 553.5708 | 553570847.9
0.661 | 553.901 | 553900957.1
0.662 | 554.2308 | 554230830.1
0.663 | 554.5605 | 554560467.6
0.664 | 554.8899 | 554889869.9
0.665 | 555.219 | 555219037.7
0.666 | 555.548 | 555547971.4
0.667 | 555.8767 | 555876671.6
0.668 | 556.2051 | 556205138.7
0.669 | 556.5334 | 556533373.4
0.67 | 556.8614 | 556861376.0
0.671 | 557.1891 | 557189147.1
0.672 | 557.5167 | 557516687.2
0.673 | 557.844 | 557843996.8
0.674 | 558.1711 | 558171076.4
0.675 | 558.4979 | 558497926.5
0.676 | 558.8245 | 558824547.6
0.677 | 559.1509 | 559150940.3
0.678 | 559.4771 | 559477104.9
0.679 | 559.803 | 559803042.0
0.68 | 560.1288 | 560128752.0
0.681 | 560.4542 | 560454235.5
0.682 | 560.7795 | 560779493.0
0.683 | 561.1045 | 561104524.9
0.684 | 561.4293 | 561429331.8
0.685 | 561.7539 | 561753914.0
0.686 | 562.0783 | 562078272.1
0.687 | 562.4024 | 562402406.6
0.688 | 562.7263 | 562726317.9
0.689 | 563.05 | 563050006.5
0.69 | 563.3735 | 563373472.9
0.691 | 563.6967 | 563696717.5
0.692 | 564.0197 | 564019740.9
0.693 | 564.3425 | 564342543.5
0.694 | 564.6651 | 564665125.7
0.695 | 564.9875 | 564987488.0
0.696 | 565.3096 | 565309631.0
0.697 | 565.6316 | 565631554.9
0.698 | 565.9533 | 565953260.4
0.699 | 566.2747 | 566274747.9
0.7 | 566.596 | 566596017.7
0.701 | 566.9171 | 566917070.5
0.702 | 567.2379 | 567237906.6
0.703 | 567.5585 | 567558526.5
0.704 | 567.8789 | 567878930.6
0.705 | 568.1991 | 568199119.3
0.706 | 568.5191 | 568519093.3
0.707 | 568.8389 | 568838852.7
0.708 | 569.1584 | 569158398.2
0.709 | 569.4777 | 569477730.2
0.71 | 569.7968 | 569796849.1
0.711 | 570.1158 | 570115755.3
0.712 | 570.4344 | 570434449.3
0.713 | 570.7529 | 570752931.5
0.714 | 571.0712 | 571071202.4
0.715 | 571.3893 | 571389262.3
0.716 | 571.7071 | 571707111.8
0.717 | 572.0248 | 572024751.2
0.718 | 572.3422 | 572342181.0
0.719 | 572.6594 | 572659401.6
0.72 | 572.9764 | 572976413.4
0.721 | 573.2932 | 573293216.9
0.722 | 573.6098 | 573609812.5
0.723 | 573.9262 | 573926200.5
0.724 | 574.2424 | 574242381.5
0.725 | 574.5584 | 574558355.8
0.726 | 574.8741 | 574874123.9
0.727 | 575.1897 | 575189686.2
0.728 | 575.505 | 575505043.0
0.729 | 575.8202 | 575820194.8
0.73 | 576.1351 | 576135142.1
0.731 | 576.4499 | 576449885.2
0.732 | 576.7644 | 576764424.5
0.733 | 577.0788 | 577078760.4
0.734 | 577.3929 | 577392893.4
0.735 | 577.7068 | 577706823.8
0.736 | 578.0206 | 578020552.1
0.737 | 578.3341 | 578334078.7
0.738 | 578.6474 | 578647403.9
0.739 | 578.9605 | 578960528.2
0.74 | 579.2735 | 579273451.9
0.741 | 579.5862 | 579586175.5
0.742 | 579.8987 | 579898699.3
0.743 | 580.211 | 580211023.8
0.744 | 580.5231 | 580523149.3
0.745 | 580.8351 | 580835076.2
0.746 | 581.1468 | 581146805.0
0.747 | 581.4583 | 581458335.9
0.748 | 581.7697 | 581769669.5
0.749 | 582.0808 | 582080806.0
0.75 | 582.3917 | 582391746.0
0.751 | 582.7025 | 582702489.6
0.752 | 583.013 | 583013037.4
0.753 | 583.3234 | 583323389.7
0.754 | 583.6335 | 583633546.9
0.755 | 583.9435 | 583943509.4
0.756 | 584.2533 | 584253277.5
0.757 | 584.5629 | 584562851.7
0.758 | 584.8722 | 584872232.3
0.759 | 585.1814 | 585181419.6
0.76 | 585.4904 | 585490414.1
0.761 | 585.7992 | 585799216.1
0.762 | 586.1078 | 586107826.1
0.763 | 586.4162 | 586416244.2
0.764 | 586.7245 | 586724471.1
0.765 | 587.0325 | 587032506.9
0.766 | 587.3404 | 587340352.1
0.767 | 587.648 | 587648007.0
0.768 | 587.9555 | 587955472.0
0.769 | 588.2627 | 588262747.4
0.77 | 588.5698 | 588569833.7
0.771 | 588.8767 | 588876731.2
0.772 | 589.1834 | 589183440.2
0.773 | 589.49 | 589489961.0
0.774 | 589.7963 | 589796294.2
0.775 | 590.1024 | 590102439.9
0.776 | 590.4084 | 590408398.6
0.777 | 590.7142 | 590714170.6
0.778 | 591.0198 | 591019756.3
0.779 | 591.3252 | 591325156.0
0.78 | 591.6304 | 591630370.1
0.781 | 591.9354 | 591935398.8
0.782 | 592.2402 | 592240242.7
0.783 | 592.5449 | 592544901.9
0.784 | 592.8494 | 592849376.9
0.785 | 593.1537 | 593153668.0
0.786 | 593.4578 | 593457775.6
0.787 | 593.7617 | 593761699.9
0.788 | 594.0654 | 594065441.3
0.789 | 594.369 | 594369000.3
0.79 | 594.6724 | 594672377.0
0.791 | 594.9756 | 594975571.8
0.792 | 595.2786 | 595278585.2
0.793 | 595.5814 | 595581417.4
0.794 | 595.8841 | 595884068.7
0.795 | 596.1865 | 596186539.5
0.796 | 596.4888 | 596488830.1
0.797 | 596.7909 | 596790940.8
0.798 | 597.0929 | 597092872.1
0.799 | 597.3946 | 597394624.1
0.8 | 597.6962 | 597696197.3
0.801 | 597.9976 | 597997592.0
0.802 | 598.2988 | 598298808.4
0.803 | 598.5998 | 598599847.0
0.804 | 598.9007 | 598900708.0
0.805 | 599.2014 | 599201391.8
0.806 | 599.5019 | 599501898.7
0.807 | 599.8022 | 599802229.0
0.808 | 600.1024 | 600102383.0
0.809 | 600.4024 | 600402361.0
0.81 | 600.7022 | 600702163.5
0.811 | 601.0018 | 601001790.6
0.812 | 601.3012 | 601301242.7
0.813 | 601.6005 | 601600520.2
0.814 | 601.8996 | 601899623.3
0.815 | 602.1986 | 602198552.3
0.816 | 602.4973 | 602497307.6
0.817 | 602.7959 | 602795889.5
0.818 | 603.0943 | 603094298.3
0.819 | 603.3925 | 603392534.2
0.82 | 603.6906 | 603690597.7
0.821 | 603.9885 | 603988489.0
0.822 | 604.2862 | 604286208.4
0.823 | 604.5838 | 604583756.2
0.824 | 604.8811 | 604881132.8
0.825 | 605.1783 | 605178338.4
0.826 | 605.4754 | 605475373.3
0.827 | 605.7722 | 605772237.9
0.828 | 606.0689 | 606068932.5
0.829 | 606.3655 | 606365457.3
0.83 | 606.6618 | 606661812.6
0.831 | 606.958 | 606957998.8
0.832 | 607.254 | 607254016.1
0.833 | 607.5499 | 607549864.9
0.834 | 607.8455 | 607845545.4
0.835 | 608.1411 | 608141058.0
0.836 | 608.4364 | 608436402.9
0.837 | 608.7316 | 608731580.4
0.838 | 609.0266 | 609026590.9
0.839 | 609.3214 | 609321434.5
0.84 | 609.6161 | 609616111.7
0.841 | 609.9106 | 609910622.6
0.842 | 610.205 | 610204967.6
0.843 | 610.4991 | 610499147.0
0.844 | 610.7932 | 610793161.1
0.845 | 611.087 | 611087010.1
0.846 | 611.3807 | 611380694.4
0.847 | 611.6742 | 611674214.1
0.848 | 611.9676 | 611967569.7
0.849 | 612.2608 | 612260761.4
0.85 | 612.5538 | 612553789.4
0.851 | 612.8467 | 612846654.1
0.852 | 613.1394 | 613139355.7
0.853 | 613.4319 | 613431894.5
0.854 | 613.7243 | 613724270.9
0.855 | 614.0165 | 614016485.0
0.856 | 614.3085 | 614308537.1
0.857 | 614.6004 | 614600427.6
0.858 | 614.8922 | 614892156.7
0.859 | 615.1837 | 615183724.7
0.86 | 615.4751 | 615475131.9
0.861 | 615.7664 | 615766378.4
0.862 | 616.0575 | 616057464.7
0.863 | 616.3484 | 616348391.0
0.864 | 616.6392 | 616639157.5
0.865 | 616.9298 | 616929764.5
0.866 | 617.2202 | 617220212.3
0.867 | 617.5105 | 617510501.2
0.868 | 617.8006 | 617800631.4
0.869 | 618.0906 | 618090603.2
0.87 | 618.3804 | 618380416.9
0.871 | 618.6701 | 618670072.7
0.872 | 618.9596 | 618959571.0
0.873 | 619.2489 | 619248911.8
0.874 | 619.5381 | 619538095.6
0.875 | 619.8271 | 619827122.6
0.876 | 620.116 | 620115993.1
0.877 | 620.4047 | 620404707.3
0.878 | 620.6933 | 620693265.4
0.879 | 620.9817 | 620981667.8
0.88 | 621.2699 | 621269914.7
0.881 | 621.558 | 621558006.3
0.882 | 621.8459 | 621845943.0
0.883 | 622.1337 | 622133724.9
0.884 | 622.4214 | 622421352.4
0.885 | 622.7088 | 622708825.6
0.886 | 622.9961 | 622996144.9
0.887 | 623.2833 | 623283310.5
0.888 | 623.5703 | 623570322.7
0.889 | 623.8572 | 623857181.6
0.89 | 624.1439 | 624143887.6
0.891 | 624.4304 | 624430441.0
0.892 | 624.7168 | 624716841.8
0.893 | 625.0031 | 625003090.5
0.894 | 625.2892 | 625289187.3
0.895 | 625.5751 | 625575132.4
0.896 | 625.8609 | 625860926.0
0.897 | 626.1466 | 626146568.4
0.898 | 626.4321 | 626432059.9
0.899 | 626.7174 | 626717400.7
0.9 | 627.0026 | 627002591.1
0.901 | 627.2876 | 627287631.2
0.902 | 627.5725 | 627572521.4
0.903 | 627.8573 | 627857261.8
0.904 | 628.1419 | 628141852.8
0.905 | 628.4263 | 628426294.6
0.906 | 628.7106 | 628710587.3
0.907 | 628.9947 | 628994731.4
0.908 | 629.2787 | 629278726.9
0.909 | 629.5626 | 629562574.1
0.91 | 629.8463 | 629846273.3
0.911 | 630.1298 | 630129824.7
0.912 | 630.4132 | 630413228.6
0.913 | 630.6965 | 630696485.1
0.914 | 630.9796 | 630979594.6
0.915 | 631.2626 | 631262557.2
0.916 | 631.5454 | 631545373.3
0.917 | 631.828 | 631828042.9
0.918 | 632.1106 | 632110566.4
0.919 | 632.3929 | 632392944.0
0.92 | 632.6752 | 632675176.0
0.921 | 632.9573 | 632957262.5
0.922 | 633.2392 | 633239203.8
0.923 | 633.521 | 633521000.1
0.924 | 633.8027 | 633802651.7
0.925 | 634.0842 | 634084158.7
0.926 | 634.3655 | 634365521.5
0.927 | 634.6467 | 634646740.2
0.928 | 634.9278 | 634927815.1
0.929 | 635.2087 | 635208746.3
0.93 | 635.4895 | 635489534.2
0.931 | 635.7702 | 635770179.0
0.932 | 636.0507 | 636050680.8
0.933 | 636.331 | 636331040.0
0.934 | 636.6113 | 636611256.6
0.935 | 636.8913 | 636891331.0
0.936 | 637.1713 | 637171263.4
0.937 | 637.4511 | 637451054.0
0.938 | 637.7307 | 637730703.0
0.939 | 638.0102 | 638010210.6
0.94 | 638.2896 | 638289577.1
0.941 | 638.5688 | 638568802.7
0.942 | 638.8479 | 638847887.5
0.943 | 639.1268 | 639126831.9
0.944 | 639.4056 | 639405636.0
0.945 | 639.6843 | 639684300.1
0.946 | 639.9628 | 639962824.4
0.947 | 640.2412 | 640241209.0
0.948 | 640.5195 | 640519454.3
0.949 | 640.7976 | 640797560.4
0.95 | 641.0755 | 641075527.5
0.951 | 641.3534 | 641353355.8
0.952 | 641.631 | 641631045.7
0.953 | 641.9086 | 641908597.2
0.954 | 642.186 | 642186010.6
0.955 | 642.4633 | 642463286.1
0.956 | 642.7404 | 642740423.9
0.957 | 643.0174 | 643017424.3
0.958 | 643.2943 | 643294287.4
0.959 | 643.571 | 643571013.5
0.96 | 643.8476 | 643847602.7
0.961 | 644.1241 | 644124055.2
0.962 | 644.4004 | 644400371.4
0.963 | 644.6766 | 644676551.3
0.964 | 644.9526 | 644952595.3
0.965 | 645.2285 | 645228503.4
0.966 | 645.5043 | 645504275.9
0.967 | 645.7799 | 645779913.1
0.968 | 646.0554 | 646055415.1
0.969 | 646.3308 | 646330782.1
0.97 | 646.606 | 646606014.3
0.971 | 646.8811 | 646881111.9
0.972 | 647.1561 | 647156075.2
0.973 | 647.4309 | 647430904.4
0.974 | 647.7056 | 647705599.5
0.975 | 647.9802 | 647980160.9
0.976 | 648.2546 | 648254588.8
0.977 | 648.5289 | 648528883.3
0.978 | 648.803 | 648803044.6
0.979 | 649.0771 | 649077073.0
0.98 | 649.351 | 649350968.7
0.981 | 649.6247 | 649624731.7
0.982 | 649.8984 | 649898362.5
0.983 | 650.1719 | 650171861.0
0.984 | 650.4452 | 650445227.6
0.985 | 650.7185 | 650718462.5
0.986 | 650.9916 | 650991565.7
0.987 | 651.2645 | 651264537.6
0.988 | 651.5374 | 651537378.3
0.989 | 651.8101 | 651810088.0
0.99 | 652.0827 | 652082666.9
0.991 | 652.3551 | 652355115.3
0.992 | 652.6274 | 652627433.2
0.993 | 652.8996 | 652899620.9
0.994 | 653.1717 | 653171678.7
0.995 | 653.4436 | 653443606.5
0.996 | 653.7154 | 653715404.8
0.997 | 653.9871 | 653987073.6
0.998 | 654.2586 | 654258613.1
0.999 | 654.53 | 654530023.6
1 | 654.8013 | 654801305.3
1.001 | 655.0725 | 655072458.2
1.002 | 655.3435 | 655343482.7
1.003 | 655.6144 | 655614378.8
1.004 | 655.8851 | 655885146.8
1.005 | 656.1558 | 656155786.9
1.006 | 656.4263 | 656426299.3
1.007 | 656.6967 | 656696684.1
1.008 | 656.9669 | 656966941.5
1.009 | 657.2371 | 657237071.7
1.01 | 657.5071 | 657507074.9
1.011 | 657.777 | 657776951.4
1.012 | 658.0467 | 658046701.2
1.013 | 658.3163 | 658316324.5
1.014 | 658.5858 | 658585821.6
1.015 | 658.8552 | 658855192.6
1.016 | 659.1244 | 659124437.7
1.017 | 659.3936 | 659393557.0
1.018 | 659.6626 | 659662550.9
1.019 | 659.9314 | 659931419.4
1.02 | 660.2002 | 660200162.7
1.021 | 660.4688 | 660468781.0
1.022 | 660.7373 | 660737274.5
1.023 | 661.0056 | 661005643.3
1.024 | 661.2739 | 661273887.8
1.025 | 661.542 | 661542007.9
1.026 | 661.81 | 661810003.9
1.027 | 662.0779 | 662077876.0
1.028 | 662.3456 | 662345624.4
1.029 | 662.6132 | 662613249.2
1.03 | 662.8808 | 662880750.6
1.031 | 663.1481 | 663148128.8
1.032 | 663.4154 | 663415383.9
1.033 | 663.6825 | 663682516.2
1.034 | 663.9495 | 663949525.8
1.035 | 664.2164 | 664216412.9
1.036 | 664.4832 | 664483177.6
1.037 | 664.7498 | 664749820.2
1.038 | 665.0163 | 665016340.7
1.039 | 665.2827 | 665282739.5
1.04 | 665.549 | 665549016.6
1.041 | 665.8152 | 665815172.2
1.042 | 666.0812 | 666081206.5
1.043 | 666.3471 | 666347119.6
1.044 | 666.6129 | 666612911.8
1.045 | 666.8786 | 666878583.2
1.046 | 667.1441 | 667144134.0
1.047 | 667.4096 | 667409564.3
1.048 | 667.6749 | 667674874.4
1.049 | 667.9401 | 667940064.3
1.05 | 668.2051 | 668205134.2
1.051 | 668.4701 | 668470084.4
1.052 | 668.7349 | 668734914.9
1.053 | 668.9996 | 668999626.0
1.054 | 669.2642 | 669264217.9
1.055 | 669.5287 | 669528690.6
1.056 | 669.793 | 669793044.3
1.057 | 670.0573 | 670057279.3
1.058 | 670.3214 | 670321395.6
1.059 | 670.5854 | 670585393.5
1.06 | 670.8493 | 670849273.1
1.061 | 671.113 | 671113034.6
1.062 | 671.3767 | 671376678.1
1.063 | 671.6402 | 671640203.8
1.064 | 671.9036 | 671903611.8
1.065 | 672.1669 | 672166902.4
1.066 | 672.4301 | 672430075.7
1.067 | 672.6931 | 672693131.8
1.068 | 672.9561 | 672956070.9
1.069 | 673.2189 | 673218893.2
1.07 | 673.4816 | 673481598.9
1.071 | 673.7442 | 673744188.0
1.072 | 674.0067 | 674006660.7
1.073 | 674.269 | 674269017.3
1.074 | 674.5313 | 674531257.9
1.075 | 674.7934 | 674793382.5
1.076 | 675.0554 | 675055391.5
1.077 | 675.3173 | 675317284.9
1.078 | 675.5791 | 675579062.9
1.079 | 675.8407 | 675840725.6
1.08 | 676.1023 | 676102273.3
1.081 | 676.3637 | 676363706.1
1.082 | 676.625 | 676625024.0
1.083 | 676.8862 | 676886227.4
1.084 | 677.1473 | 677147316.3
1.085 | 677.4083 | 677408290.9
1.086 | 677.6692 | 677669151.3
1.087 | 677.9299 | 677929897.7
1.088 | 678.1905 | 678190530.3
1.089 | 678.451 | 678451049.2
1.09 | 678.7115 | 678711454.6
1.091 | 678.9717 | 678971746.6
1.092 | 679.2319 | 679231925.3
1.093 | 679.492 | 679491991.0
1.094 | 679.7519 | 679751943.8
1.095 | 680.0118 | 680011783.8
1.096 | 680.2715 | 680271511.1
1.097 | 680.5311 | 680531126.0
1.098 | 680.7906 | 680790628.6
1.099 | 681.05 | 681050018.9
1.1 | 681.3093 | 681309297.3
1.101 | 681.5685 | 681568463.8
1.102 | 681.8275 | 681827518.6
1.103 | 682.0865 | 682086461.8
1.104 | 682.3453 | 682345293.6
1.105 | 682.604 | 682604014.1
1.106 | 682.8626 | 682862623.4
1.107 | 683.1211 | 683121121.8
1.108 | 683.3795 | 683379509.4
1.109 | 683.6378 | 683637786.2
1.11 | 683.896 | 683895952.6
1.111 | 684.154 | 684154008.5
1.112 | 684.412 | 684411954.2
1.113 | 684.6698 | 684669789.8
1.114 | 684.9275 | 684927515.4
1.115 | 685.1851 | 685185131.2
1.116 | 685.4426 | 685442637.3
1.117 | 685.7 | 685700034.0
1.118 | 685.9573 | 685957321.2
1.119 | 686.2145 | 686214499.2
1.12 | 686.4716 | 686471568.1
1.121 | 686.7285 | 686728528.1
1.122 | 686.9854 | 686985379.3
1.123 | 687.2421 | 687242121.7
1.124 | 687.4988 | 687498755.7
1.125 | 687.7553 | 687755281.3
1.126 | 688.0117 | 688011698.7
1.127 | 688.268 | 688268007.9
1.128 | 688.5242 | 688524209.2
1.129 | 688.7803 | 688780302.7
1.13 | 689.0363 | 689036288.5
1.131 | 689.2922 | 689292166.8
1.132 | 689.5479 | 689547937.7
1.133 | 689.8036 | 689803601.3
1.134 | 690.0592 | 690059157.8
1.135 | 690.3146 | 690314607.4
1.136 | 690.57 | 690569950.1
1.137 | 690.8252 | 690825186.1
1.138 | 691.0803 | 691080315.5
1.139 | 691.3353 | 691335338.5
1.14 | 691.5903 | 691590255.2
1.141 | 691.8451 | 691845065.7
1.142 | 692.0998 | 692099770.3
1.143 | 692.3544 | 692354369.0
1.144 | 692.6089 | 692608861.9
1.145 | 692.8632 | 692863249.2
1.146 | 693.1175 | 693117531.0
1.147 | 693.3717 | 693371707.6
1.148 | 693.6258 | 693625778.9
1.149 | 693.8797 | 693879745.1
1.15 | 694.1336 | 694133606.4
1.151 | 694.3874 | 694387362.9
1.152 | 694.641 | 694641014.8
1.153 | 694.8946 | 694894562.1
1.154 | 695.148 | 695148005.0
1.155 | 695.4013 | 695401343.6
1.156 | 695.6546 | 695654578.2
1.157 | 695.9077 | 695907708.7
1.158 | 696.1607 | 696160735.3
1.159 | 696.4137 | 696413658.3
1.16 | 696.6665 | 696666477.6
1.161 | 696.9192 | 696919193.4
1.162 | 697.1718 | 697171805.9
1.163 | 697.4243 | 697424315.2
1.164 | 697.6767 | 697676721.4
1.165 | 697.929 | 697929024.7
1.166 | 698.1812 | 698181225.1
1.167 | 698.4333 | 698433322.8
1.168 | 698.6853 | 698685318.0
1.169 | 698.9372 | 698937210.7
1.17 | 699.189 | 699189001.2
1.171 | 699.4407 | 699440689.5
1.172 | 699.6923 | 699692275.7
1.173 | 699.9438 | 699943760.0
1.174 | 700.1951 | 700195142.5
1.175 | 700.4464 | 700446423.3
1.176 | 700.6976 | 700697602.6
1.177 | 700.9487 | 700948680.5
1.178 | 701.1997 | 701199657.1
1.179 | 701.4505 | 701450532.6
1.18 | 701.7013 | 701701307.0
1.181 | 701.952 | 701951980.5
1.182 | 702.2026 | 702202553.2
1.183 | 702.453 | 702453025.3
1.184 | 702.7034 | 702703396.9
1.185 | 702.9537 | 702953668.0
1.186 | 703.2038 | 703203838.9
1.187 | 703.4539 | 703453909.6
1.188 | 703.7039 | 703703880.2
1.189 | 703.9538 | 703953751.0
1.19 | 704.2035 | 704203522.0
1.191 | 704.4532 | 704453193.3
1.192 | 704.7028 | 704702765.1
1.193 | 704.9522 | 704952237.4
1.194 | 705.2016 | 705201610.5
1.195 | 705.4509 | 705450884.4
1.196 | 705.7001 | 705700059.2
1.197 | 705.9491 | 705949135.1
1.198 | 706.1981 | 706198112.3
1.199 | 706.447 | 706446990.7
1.2 | 706.6958 | 706695770.5
1.201 | 706.9445 | 706944452.0
1.202 | 707.193 | 707193035.1
1.203 | 707.4415 | 707441519.9
1.204 | 707.6899 | 707689906.8
1.205 | 707.9382 | 707938195.6
1.206 | 708.1864 | 708186386.6
1.207 | 708.4345 | 708434479.9
1.208 | 708.6825 | 708682475.5
1.209 | 708.9304 | 708930373.7
1.21 | 709.1782 | 709178174.5
1.211 | 709.4259 | 709425878.1
1.212 | 709.6735 | 709673484.5
1.213 | 709.921 | 709920994.0
1.214 | 710.1684 | 710168406.5
1.215 | 710.4157 | 710415722.2
1.216 | 710.6629 | 710662941.3
1.217 | 710.9101 | 710910063.8
1.218 | 711.1571 | 711157089.9
1.219 | 711.404 | 711404019.7
1.22 | 711.6509 | 711650853.3
1.221 | 711.8976 | 711897590.8
1.222 | 712.1442 | 712144232.4
1.223 | 712.3908 | 712390778.1
1.224 | 712.6372 | 712637228.1
1.225 | 712.8836 | 712883582.4
1.226 | 713.1298 | 713129841.3
1.227 | 713.376 | 713376004.7
1.228 | 713.6221 | 713622072.9
1.229 | 713.868 | 713868045.9
1.23 | 714.1139 | 714113923.9
1.231 | 714.3597 | 714359706.9
1.232 | 714.6054 | 714605395.1
1.233 | 714.851 | 714850988.6
1.234 | 715.0965 | 715096487.5
1.235 | 715.3419 | 715341892.0
1.236 | 715.5872 | 715587202.0
1.237 | 715.8324 | 715832417.8
1.238 | 716.0775 | 716077539.5
1.239 | 716.3226 | 716322567.1
1.24 | 716.5675 | 716567500.8
1.241 | 716.8123 | 716812340.7
1.242 | 717.0571 | 717057086.8
1.243 | 717.3017 | 717301739.4
1.244 | 717.5463 | 717546298.6
1.245 | 717.7908 | 717790764.3
1.246 | 718.0351 | 718035136.8
1.247 | 718.2794 | 718279416.1
1.248 | 718.5236 | 718523602.5
1.249 | 718.7677 | 718767695.8
1.25 | 719.0117 | 719011696.4
1.251 | 719.2556 | 719255604.2
1.252 | 719.4994 | 719499419.5
1.253 | 719.7431 | 719743142.2
1.254 | 719.9868 | 719986772.6
1.255 | 720.2303 | 720230310.7
1.256 | 720.4738 | 720473756.6
1.257 | 720.7171 | 720717110.5
1.258 | 720.9604 | 720960372.4
1.259 | 721.2035 | 721203542.5
1.26 | 721.4466 | 721446620.8
1.261 | 721.6896 | 721689607.6
1.262 | 721.9325 | 721932502.7
1.263 | 722.1753 | 722175306.5
1.264 | 722.418 | 722418019.0
1.265 | 722.6606 | 722660640.2
1.266 | 722.9032 | 722903170.4
1.267 | 723.1456 | 723145609.5
1.268 | 723.388 | 723387957.8
1.269 | 723.6302 | 723630215.3
1.27 | 723.8724 | 723872382.1
1.271 | 724.1145 | 724114458.4
1.272 | 724.3564 | 724356444.2
1.273 | 724.5983 | 724598339.6
1.274 | 724.8401 | 724840144.7
1.275 | 725.0819 | 725081859.7
1.276 | 725.3235 | 725323484.7
1.277 | 725.565 | 725565019.7
1.278 | 725.8065 | 725806464.9
1.279 | 726.0478 | 726047820.3
1.28 | 726.2891 | 726289086.1
1.281 | 726.5303 | 726530262.4
1.282 | 726.7713 | 726771349.2
1.283 | 727.0123 | 727012346.7
1.284 | 727.2533 | 727253255.0
1.285 | 727.4941 | 727494074.2
1.286 | 727.7348 | 727734804.3
1.287 | 727.9754 | 727975445.5
1.288 | 728.216 | 728215997.9
1.289 | 728.4565 | 728456461.6
1.29 | 728.6968 | 728696836.7
1.291 | 728.9371 | 728937123.2
1.292 | 729.1773 | 729177321.4
1.293 | 729.4174 | 729417431.2
1.294 | 729.6575 | 729657452.8
1.295 | 729.8974 | 729897386.3
1.296 | 730.1372 | 730137231.8
1.297 | 730.377 | 730376989.4
1.298 | 730.6167 | 730616659.1
1.299 | 730.8562 | 730856241.2
1.3 | 731.0957 | 731095735.6
1.301 | 731.3351 | 731335142.6
1.302 | 731.5745 | 731574462.1
1.303 | 731.8137 | 731813694.3
1.304 | 732.0528 | 732052839.2
1.305 | 732.2919 | 732291897.1
1.306 | 732.5309 | 732530867.9
1.307 | 732.7698 | 732769751.8
1.308 | 733.0085 | 733008548.9
1.309 | 733.2473 | 733247259.3
1.31 | 733.4859 | 733485883.0
1.311 | 733.7244 | 733724420.2
1.312 | 733.9629 | 733962870.9
1.313 | 734.2012 | 734201235.4
1.314 | 734.4395 | 734439513.5
1.315 | 734.6777 | 734677705.5
1.316 | 734.9158 | 734915811.5
1.317 | 735.1538 | 735153831.5
1.318 | 735.3918 | 735391765.7
1.319 | 735.6296 | 735629614.1
1.32 | 735.8674 | 735867376.8
1.321 | 736.1051 | 736105054.0
1.322 | 736.3426 | 736342645.6
1.323 | 736.5802 | 736580151.9
1.324 | 736.8176 | 736817572.9
1.325 | 737.0549 | 737054908.8
1.326 | 737.2922 | 737292159.5
1.327 | 737.5293 | 737529325.2
1.328 | 737.7664 | 737766406.0
1.329 | 738.0034 | 738003402.0
1.33 | 738.2403 | 738240313.3
1.331 | 738.4771 | 738477139.9
1.332 | 738.7139 | 738713882.0
1.333 | 738.9505 | 738950539.7
1.334 | 739.1871 | 739187113.0
1.335 | 739.4236 | 739423602.1
1.336 | 739.66 | 739660007.0
1.337 | 739.8963 | 739896327.8
1.338 | 740.1326 | 740132564.7
1.339 | 740.3687 | 740368717.7
1.34 | 740.6048 | 740604786.9
1.341 | 740.8408 | 740840772.4
1.342 | 741.0767 | 741076674.2
1.343 | 741.3125 | 741312492.6
1.344 | 741.5482 | 741548227.5
1.345 | 741.7839 | 741783879.1
1.346 | 742.0194 | 742019447.5
1.347 | 742.2549 | 742254932.7
1.348 | 742.4903 | 742490334.8
1.349 | 742.7257 | 742725654.0
1.35 | 742.9609 | 742960890.3
1.351 | 743.196 | 743196043.8
1.352 | 743.4311 | 743431114.6
1.353 | 743.6661 | 743666102.8
1.354 | 743.901 | 743901008.5
1.355 | 744.1358 | 744135831.7
1.356 | 744.3706 | 744370572.6
1.357 | 744.6052 | 744605231.3
1.358 | 744.8398 | 744839807.8
1.359 | 745.0743 | 745074302.2
1.36 | 745.3087 | 745308714.6
1.361 | 745.543 | 745543045.2
1.362 | 745.7773 | 745777293.9
1.363 | 746.0115 | 746011460.9
1.364 | 746.2455 | 746245546.3
1.365 | 746.4796 | 746479550.1
1.366 | 746.7135 | 746713472.5
1.367 | 746.9473 | 746947313.5
1.368 | 747.1811 | 747181073.2
1.369 | 747.4148 | 747414751.8
1.37 | 747.6483 | 747648349.2
1.371 | 747.8819 | 747881865.6
1.372 | 748.1153 | 748115301.1
1.373 | 748.3487 | 748348655.8
1.374 | 748.5819 | 748581929.6
1.375 | 748.8151 | 748815122.8
1.376 | 749.0482 | 749048235.5
1.377 | 749.2813 | 749281267.6
1.378 | 749.5142 | 749514219.3
1.379 | 749.7471 | 749747090.7
1.38 | 749.9799 | 749979881.8
1.381 | 750.2126 | 750212592.8
1.382 | 750.4452 | 750445223.7
1.383 | 750.6778 | 750677774.6
1.384 | 750.9102 | 750910245.7
1.385 | 751.1426 | 751142636.9
1.386 | 751.3749 | 751374948.4
1.387 | 751.6072 | 751607180.2
1.388 | 751.8393 | 751839332.5
1.389 | 752.0714 | 752071405.3
1.39 | 752.3034 | 752303398.7
1.391 | 752.5353 | 752535312.8
1.392 | 752.7671 | 752767147.6
1.393 | 752.9989 | 752998903.3
1.394 | 753.2306 | 753230580.0
1.395 | 753.4622 | 753462177.7
1.396 | 753.6937 | 753693696.5
1.397 | 753.9251 | 753925136.5
1.398 | 754.1565 | 754156497.7
1.399 | 754.3878 | 754387780.4
1.4 | 754.619 | 754618984.4
1.401 | 754.8501 | 754850110.0
1.402 | 755.0812 | 755081157.2
1.403 | 755.3121 | 755312126.1
1.404 | 755.543 | 755543016.7
1.405 | 755.7738 | 755773829.2
1.406 | 756.0046 | 756004563.6
1.407 | 756.2352 | 756235220.1
1.408 | 756.4658 | 756465798.6
1.409 | 756.6963 | 756696299.3
1.41 | 756.9267 | 756926722.3
1.411 | 757.1571 | 757157067.6
1.412 | 757.3873 | 757387335.3
1.413 | 757.6175 | 757617525.6
1.414 | 757.8476 | 757847638.4
1.415 | 758.0777 | 758077673.9
1.416 | 758.3076 | 758307632.1
1.417 | 758.5375 | 758537513.1
1.418 | 758.7673 | 758767317.1
1.419 | 758.997 | 758997044.0
1.42 | 759.2267 | 759226694.0
1.421 | 759.4563 | 759456267.1
1.422 | 759.6858 | 759685763.5
1.423 | 759.9152 | 759915183.2
1.424 | 760.1445 | 760144526.2
1.425 | 760.3738 | 760373792.7
1.426 | 760.603 | 760602982.7
1.427 | 760.8321 | 760832096.4
1.428 | 761.0611 | 761061133.8
1.429 | 761.2901 | 761290094.9
1.43 | 761.519 | 761518979.9
1.431 | 761.7478 | 761747788.8
1.432 | 761.9765 | 761976521.7
1.433 | 762.2052 | 762205178.7
1.434 | 762.4338 | 762433759.9
1.435 | 762.6623 | 762662265.3
1.436 | 762.8907 | 762890695.1
1.437 | 763.119 | 763119049.2
1.438 | 763.3473 | 763347327.9
1.439 | 763.5755 | 763575531.0
1.44 | 763.8037 | 763803658.8
1.441 | 764.0317 | 764031711.4
1.442 | 764.2597 | 764259688.7
1.443 | 764.4876 | 764487590.8
1.444 | 764.7154 | 764715417.9
1.445 | 764.9432 | 764943170.0
1.446 | 765.1708 | 765170847.3
1.447 | 765.3984 | 765398449.6
1.448 | 765.626 | 765625977.2
1.449 | 765.8534 | 765853430.2
1.45 | 766.0808 | 766080808.5
1.451 | 766.3081 | 766308112.3
1.452 | 766.5353 | 766535341.7
1.453 | 766.7625 | 766762496.6
1.454 | 766.9896 | 766989577.3
1.455 | 767.2166 | 767216583.7
1.456 | 767.4435 | 767443516.0
1.457 | 767.6704 | 767670374.2
1.458 | 767.8972 | 767897158.4
1.459 | 768.1239 | 768123868.7
1.46 | 768.3505 | 768350505.1
1.461 | 768.5771 | 768577067.8
1.462 | 768.8036 | 768803556.7
1.463 | 769.03 | 769029972.0
1.464 | 769.2563 | 769256313.8
1.465 | 769.4826 | 769482582.0
1.466 | 769.7088 | 769708776.9
1.467 | 769.9349 | 769934898.4
1.468 | 770.1609 | 770160946.7
1.469 | 770.3869 | 770386921.8
1.47 | 770.6128 | 770612823.7
1.471 | 770.8387 | 770838652.6
1.472 | 771.0644 | 771064408.6
1.473 | 771.2901 | 771290091.6
1.474 | 771.5157 | 771515701.8
1.475 | 771.7412 | 771741239.3
1.476 | 771.9667 | 771966704.1
1.477 | 772.1921 | 772192096.3
1.478 | 772.4174 | 772417415.9
1.479 | 772.6427 | 772642663.1
1.48 | 772.8678 | 772867837.9
1.481 | 773.0929 | 773092940.4
1.482 | 773.318 | 773317970.7
1.483 | 773.5429 | 773542928.7
1.484 | 773.7678 | 773767814.7
1.485 | 773.9926 | 773992628.6
1.486 | 774.2174 | 774217370.6
1.487 | 774.442 | 774442040.7
1.488 | 774.6666 | 774666639.0
1.489 | 774.8912 | 774891165.5
1.49 | 775.1156 | 775115620.3
1.491 | 775.34 | 775340003.6
1.492 | 775.5643 | 775564315.3
1.493 | 775.7886 | 775788555.5
1.494 | 776.0127 | 776012724.4
1.495 | 776.2368 | 776236821.9
1.496 | 776.4608 | 776460848.2
1.497 | 776.6848 | 776684803.3
1.498 | 776.9087 | 776908687.3
1.499 | 777.1325 | 777132500.2
1.5 | 777.3562 | 777356242.2
1.501 | 777.5799 | 777579913.3
1.502 | 777.8035 | 777803513.5
1.503 | 778.027 | 778027043.0
1.504 | 778.2505 | 778250501.7
1.505 | 778.4739 | 778473889.9
1.506 | 778.6972 | 778697207.5
1.507 | 778.9205 | 778920454.6
1.508 | 779.1436 | 779143631.3
1.509 | 779.3667 | 779366737.6
1.51 | 779.5898 | 779589773.6
1.511 | 779.8127 | 779812739.5
1.512 | 780.0356 | 780035635.2
1.513 | 780.2585 | 780258460.8
1.514 | 780.4812 | 780481216.4
1.515 | 780.7039 | 780703902.1
1.516 | 780.9265 | 780926517.9
1.517 | 781.1491 | 781149063.9
1.518 | 781.3715 | 781371540.1
1.519 | 781.5939 | 781593946.7
1.52 | 781.8163 | 781816283.7
1.521 | 782.0386 | 782038551.1
1.522 | 782.2607 | 782260749.1
1.523 | 782.4829 | 782482877.7
1.524 | 782.7049 | 782704936.9
1.525 | 782.9269 | 782926926.9
1.526 | 783.1488 | 783148847.7
1.527 | 783.3707 | 783370699.3
1.528 | 783.5925 | 783592481.9
1.529 | 783.8142 | 783814195.5
1.53 | 784.0358 | 784035840.2
1.531 | 784.2574 | 784257415.9
1.532 | 784.4789 | 784478922.9
1.533 | 784.7004 | 784700361.2
1.534 | 784.9217 | 784921730.8
1.535 | 785.143 | 785143031.7
1.536 | 785.3643 | 785364264.2
1.537 | 785.5854 | 785585428.1
1.538 | 785.8065 | 785806523.7
1.539 | 786.0276 | 786027550.9
1.54 | 786.2485 | 786248509.9
1.541 | 786.4694 | 786469400.6
1.542 | 786.6902 | 786690223.2
1.543 | 786.911 | 786910977.7
1.544 | 787.1317 | 787131664.2
1.545 | 787.3523 | 787352282.7
1.546 | 787.5728 | 787572833.4
1.547 | 787.7933 | 787793316.2
1.548 | 788.0137 | 788013731.3
1.549 | 788.2341 | 788234078.7
1.55 | 788.4544 | 788454358.5
1.551 | 788.6746 | 788674570.7
1.552 | 788.8947 | 788894715.4
1.553 | 789.1148 | 789114792.7
1.554 | 789.3348 | 789334802.6
1.555 | 789.5547 | 789554745.1
1.556 | 789.7746 | 789774620.5
1.557 | 789.9944 | 789994428.7
1.558 | 790.2142 | 790214169.7
1.559 | 790.4338 | 790433843.7
1.56 | 790.6535 | 790653450.7
1.561 | 790.873 | 790872990.8
1.562 | 791.0925 | 791092464.0
1.563 | 791.3119 | 791311870.4
1.564 | 791.5312 | 791531210.1
1.565 | 791.7505 | 791750483.1
1.566 | 791.9697 | 791969689.5
1.567 | 792.1888 | 792188829.3
1.568 | 792.4079 | 792407902.6
1.569 | 792.6269 | 792626909.6
1.57 | 792.8459 | 792845850.1
1.571 | 793.0647 | 793064724.4
1.572 | 793.2835 | 793283532.4
1.573 | 793.5023 | 793502274.3
1.574 | 793.7209 | 793720950.0
1.575 | 793.9396 | 793939559.7
1.576 | 794.1581 | 794158103.4
1.577 | 794.3766 | 794376581.1
1.578 | 794.595 | 794594993.0
1.579 | 794.8133 | 794813339.1
1.58 | 795.0316 | 795031619.4
1.581 | 795.2498 | 795249834.1
1.582 | 795.468 | 795467983.1
1.583 | 795.6861 | 795686066.6
1.584 | 795.9041 | 795904084.6
1.585 | 796.122 | 796122037.1
1.586 | 796.3399 | 796339924.3
1.587 | 796.5577 | 796557746.1
1.588 | 796.7755 | 796775502.7
1.589 | 796.9932 | 796993194.0
1.59 | 797.2108 | 797210820.3
1.591 | 797.4284 | 797428381.4
1.592 | 797.6459 | 797645877.6
1.593 | 797.8633 | 797863308.8
1.594 | 798.0807 | 798080675.1
1.595 | 798.298 | 798297976.5
1.596 | 798.5152 | 798515213.2
1.597 | 798.7324 | 798732385.2
1.598 | 798.9495 | 798949492.5
1.599 | 799.1665 | 799166535.2
1.6 | 799.3835 | 799383513.4
1.601 | 799.6004 | 799600427.0
1.602 | 799.8173 | 799817276.3
1.603 | 800.0341 | 800034061.2
1.604 | 800.2508 | 800250781.8
1.605 | 800.4674 | 800467438.2
1.606 | 800.684 | 800684030.4
1.607 | 800.9006 | 800900558.4
1.608 | 801.117 | 801117022.4
1.609 | 801.3334 | 801333422.4
1.61 | 801.5498 | 801549758.4
1.611 | 801.766 | 801766030.6
1.612 | 801.9822 | 801982238.9
1.613 | 802.1984 | 802198383.4
1.614 | 802.4145 | 802414464.3
1.615 | 802.6305 | 802630481.4
1.616 | 802.8464 | 802846435.0
1.617 | 803.0623 | 803062325.0
1.618 | 803.2782 | 803278151.5
1.619 | 803.4939 | 803493914.7
1.62 | 803.7096 | 803709614.4
1.621 | 803.9253 | 803925250.8
1.622 | 804.1408 | 804140824.0
1.623 | 804.3563 | 804356334.0
1.624 | 804.5718 | 804571780.8
1.625 | 804.7872 | 804787164.6
1.626 | 805.0025 | 805002485.3
1.627 | 805.2177 | 805217743.1
1.628 | 805.4329 | 805432938.0
1.629 | 805.6481 | 805648070.0
1.63 | 805.8631 | 805863139.2
1.631 | 806.0781 | 806078145.7
1.632 | 806.2931 | 806293089.5
1.633 | 806.508 | 806507970.6
1.634 | 806.7228 | 806722789.2
1.635 | 806.9375 | 806937545.3
1.636 | 807.1522 | 807152238.9
1.637 | 807.3669 | 807366870.1
1.638 | 807.5814 | 807581439.0
1.639 | 807.7959 | 807795945.6
1.64 | 808.0104 | 808010389.9
1.641 | 808.2248 | 808224772.1
1.642 | 808.4391 | 808439092.1
1.643 | 808.6534 | 808653350.1
1.644 | 808.8675 | 808867546.1
1.645 | 809.0817 | 809081680.1
1.646 | 809.2958 | 809295752.2
1.647 | 809.5098 | 809509762.5
1.648 | 809.7237 | 809723711.0
1.649 | 809.9376 | 809937597.7
1.65 | 810.1514 | 810151422.8
1.651 | 810.3652 | 810365186.2
1.652 | 810.5789 | 810578888.1
1.653 | 810.7925 | 810792528.5
1.654 | 811.0061 | 811006107.4
1.655 | 811.2196 | 811219624.9
1.656 | 811.4331 | 811433081.0
1.657 | 811.6465 | 811646475.9
1.658 | 811.8598 | 811859809.5
1.659 | 812.0731 | 812073081.9
1.66 | 812.2863 | 812286293.2
1.661 | 812.4994 | 812499443.4
1.662 | 812.7125 | 812712532.6
1.663 | 812.9256 | 812925560.8
1.664 | 813.1385 | 813138528.1
1.665 | 813.3514 | 813351434.5
1.666 | 813.5643 | 813564280.2
1.667 | 813.7771 | 813777065.1
1.668 | 813.9898 | 813989789.2
1.669 | 814.2025 | 814202452.8
1.67 | 814.4151 | 814415055.7
1.671 | 814.6276 | 814627598.1
1.672 | 814.8401 | 814840080.0
1.673 | 815.0525 | 815052501.5
1.674 | 815.2649 | 815264862.6
1.675 | 815.4772 | 815477163.3
1.676 | 815.6894 | 815689403.8
1.677 | 815.9016 | 815901584.1
1.678 | 816.1137 | 816113704.2
1.679 | 816.3258 | 816325764.1
1.68 | 816.5378 | 816537764.1
1.681 | 816.7497 | 816749704.0
1.682 | 816.9616 | 816961583.9
1.683 | 817.1734 | 817173404.0
1.684 | 817.3852 | 817385164.1
1.685 | 817.5969 | 817596864.5
1.686 | 817.8085 | 817808505.2
1.687 | 818.0201 | 818020086.1
1.688 | 818.2316 | 818231607.4
1.689 | 818.4431 | 818443069.1
1.69 | 818.6545 | 818654471.3
1.691 | 818.8658 | 818865813.9
1.692 | 819.0771 | 819077097.2
1.693 | 819.2883 | 819288321.0
1.694 | 819.4995 | 819499485.5
1.695 | 819.7106 | 819710590.8
1.696 | 819.9216 | 819921636.8
1.697 | 820.1326 | 820132623.6
1.698 | 820.3436 | 820343551.3
1.699 | 820.5544 | 820554419.9
1.7 | 820.7652 | 820765229.5
1.702 | 821.1867 | 821186671.8
1.704 | 821.6079 | 821607878.7
1.706 | 822.0289 | 822028850.4
1.708 | 822.4496 | 822449587.5
1.71 | 822.8701 | 822870090.2
1.712 | 823.2904 | 823290359.2
1.714 | 823.7104 | 823710394.6
1.716 | 824.1302 | 824130197.0
1.718 | 824.5498 | 824549766.7
1.72 | 824.9691 | 824969104.2
1.722 | 825.3882 | 825388209.7
1.724 | 825.8071 | 825807083.8
1.726 | 826.2257 | 826225726.8
1.728 | 826.6441 | 826644139.2
1.73 | 827.0623 | 827062321.2
1.732 | 827.4803 | 827480273.4
1.734 | 827.898 | 827897996.0
1.736 | 828.3155 | 828315489.5
1.738 | 828.7328 | 828732754.3
1.74 | 829.1498 | 829149790.7
1.742 | 829.5666 | 829566599.2
1.744 | 829.9832 | 829983180.1
1.746 | 830.3995 | 830399533.8
1.748 | 830.8157 | 830815660.7
1.75 | 831.2316 | 831231561.2
1.752 | 831.6472 | 831647235.6
1.754 | 832.0627 | 832062684.4
1.756 | 832.4779 | 832477907.8
1.758 | 832.8929 | 832892906.4
1.76 | 833.3077 | 833307680.5
1.762 | 833.7222 | 833722230.4
1.764 | 834.1366 | 834136556.5
1.766 | 834.5507 | 834550659.2
1.768 | 834.9645 | 834964538.9
1.77 | 835.3782 | 835378195.9
1.772 | 835.7916 | 835791630.6
1.774 | 836.2048 | 836204843.4
1.776 | 836.6178 | 836617834.6
1.778 | 837.0306 | 837030604.6
1.78 | 837.4432 | 837443153.9
1.782 | 837.8555 | 837855482.6
1.784 | 838.2676 | 838267591.3
1.786 | 838.6795 | 838679480.3
1.788 | 839.0911 | 839091149.8
1.79 | 839.5026 | 839502600.4
1.792 | 839.9138 | 839913832.3
1.794 | 840.3248 | 840324846.0
1.796 | 840.7356 | 840735641.7
1.798 | 841.1462 | 841146219.8
1.8 | 841.5566 | 841556580.7
1.802 | 841.9667 | 841966724.8
1.804 | 842.3767 | 842376652.4
1.806 | 842.7864 | 842786363.8
1.808 | 843.1959 | 843195859.4
1.81 | 843.6051 | 843605139.5
1.812 | 844.0142 | 844014204.6
1.814 | 844.4231 | 844423054.9
1.816 | 844.8317 | 844831690.8
1.818 | 845.2401 | 845240112.7
1.82 | 845.6483 | 845648320.8
1.822 | 846.0563 | 846056315.6
1.824 | 846.4641 | 846464097.4
1.826 | 846.8717 | 846871666.5
1.828 | 847.279 | 847279023.3
1.83 | 847.6862 | 847686168.1
1.832 | 848.0931 | 848093101.2
1.834 | 848.4998 | 848499823.1
1.836 | 848.9063 | 848906333.9
1.838 | 849.3126 | 849312634.2
1.84 | 849.7187 | 849718724.2
1.842 | 850.1246 | 850124604.2
1.844 | 850.5303 | 850530274.5
1.846 | 850.9357 | 850935735.6
1.848 | 851.341 | 851340987.8
1.85 | 851.746 | 851746031.3
1.852 | 852.1509 | 852150866.6
1.854 | 852.5555 | 852555493.9
1.856 | 852.9599 | 852959913.5
1.858 | 853.3641 | 853364125.9
1.86 | 853.7681 | 853768131.3
1.862 | 854.1719 | 854171930.1
1.864 | 854.5755 | 854575522.5
1.866 | 854.9789 | 854978909.0
1.868 | 855.3821 | 855382089.8
1.87 | 855.7851 | 855785065.3
1.872 | 856.1878 | 856187835.8
1.874 | 856.5904 | 856590401.5
1.876 | 856.9928 | 856992763.0
1.878 | 857.3949 | 857394920.3
1.88 | 857.7969 | 857796873.9
1.882 | 858.1986 | 858198624.2
1.884 | 858.6002 | 858600171.3
1.886 | 859.0015 | 859001515.6
1.888 | 859.4027 | 859402657.5
1.89 | 859.8036 | 859803597.3
1.892 | 860.2043 | 860204335.2
1.894 | 860.6049 | 860604871.6
1.896 | 861.0052 | 861005206.9
1.898 | 861.4053 | 861405341.2
1.9 | 861.8053 | 861805274.9
1.902 | 862.205 | 862205008.4
1.904 | 862.6045 | 862604542.0
1.906 | 863.0039 | 863003875.9
1.908 | 863.403 | 863403010.4
1.91 | 863.8019 | 863801946.0
1.912 | 864.2007 | 864200682.8
1.914 | 864.5992 | 864599221.2
1.916 | 864.9976 | 864997561.4
1.918 | 865.3957 | 865395703.9
1.92 | 865.7936 | 865793648.9
1.922 | 866.1914 | 866191396.6
1.924 | 866.5889 | 866588947.5
1.926 | 866.9863 | 866986301.8
1.928 | 867.3835 | 867383459.8
1.93 | 867.7804 | 867780421.8
1.932 | 868.1772 | 868177188.1
1.934 | 868.5738 | 868573759.0
1.936 | 868.9701 | 868970134.7
1.938 | 869.3663 | 869366315.7
1.94 | 869.7623 | 869762302.2
1.942 | 870.1581 | 870158094.5
1.944 | 870.5537 | 870553692.8
1.946 | 870.9491 | 870949097.6
1.948 | 871.3443 | 871344308.9
1.95 | 871.7393 | 871739327.3
1.952 | 872.1342 | 872134152.9
1.954 | 872.5288 | 872528786.1
1.956 | 872.9232 | 872923227.0
1.958 | 873.3175 | 873317476.1
1.96 | 873.7115 | 873711533.6
1.962 | 874.1054 | 874105399.9
1.964 | 874.4991 | 874499075.1
1.966 | 874.8926 | 874892559.5
1.968 | 875.2859 | 875285853.6
1.97 | 875.679 | 875678957.4
1.972 | 876.0719 | 876071871.4
1.974 | 876.4646 | 876464595.8
1.976 | 876.8571 | 876857130.9
1.978 | 877.2495 | 877249477.0
1.98 | 877.6416 | 877641634.4
1.982 | 878.0336 | 878033603.2
1.984 | 878.4254 | 878425383.9
1.986 | 878.817 | 878816976.7
1.988 | 879.2084 | 879208381.9
1.99 | 879.5996 | 879599599.7
1.992 | 879.9906 | 879990630.4
1.994 | 880.3815 | 880381474.4
1.996 | 880.7721 | 880772131.8
1.998 | 881.1626 | 881162603.0
2 | 881.5529 | 881552888.3
2.005 | 882.5278 | 882527789.6
2.01 | 883.5015 | 883501534.5
2.015 | 884.4741 | 884474127.4
2.02 | 885.4456 | 885445572.4
2.025 | 886.4159 | 886415873.6
2.03 | 887.385 | 887385035.4
2.035 | 888.3531 | 888353061.7
2.04 | 889.32 | 889319956.8
2.045 | 890.2857 | 890285724.6
2.05 | 891.2504 | 891250369.2
2.055 | 892.2139 | 892213894.7
2.06 | 893.1763 | 893176305.2
2.065 | 894.1376 | 894137604.4
2.07 | 895.0978 | 895097796.5
2.075 | 896.0569 | 896056885.3
2.08 | 897.0149 | 897014874.9
2.085 | 897.9718 | 897971769.0
2.09 | 898.9276 | 898927571.5
2.095 | 899.8823 | 899882286.3
2.1 | 900.8359 | 900835917.2
2.105 | 901.7885 | 901788468.0
2.11 | 902.7399 | 902739942.4
2.115 | 903.6903 | 903690344.3
2.12 | 904.6397 | 904639677.4
2.125 | 905.5879 | 905587945.3
2.13 | 906.5352 | 906535151.8
2.135 | 907.4813 | 907481300.6
2.14 | 908.4264 | 908426395.2
2.145 | 909.3704 | 909370439.3
2.15 | 910.3134 | 910313436.6
2.155 | 911.2554 | 911255390.5
2.16 | 912.1963 | 912196304.7
2.165 | 913.1362 | 913136182.7
2.17 | 914.075 | 914075028.0
2.175 | 915.0128 | 915012844.2
2.18 | 915.9496 | 915949634.7
2.185 | 916.8854 | 916885402.9
2.19 | 917.8202 | 917820152.4
2.195 | 918.7539 | 918753886.5
2.2 | 919.6866 | 919686608.7
2.205 | 920.6183 | 920618322.3
2.21 | 921.549 | 921549030.8
2.215 | 922.4787 | 922478737.4
2.22 | 923.4074 | 923407445.4
2.225 | 924.3352 | 924335158.3
2.23 | 925.2619 | 925261879.3
2.235 | 926.1876 | 926187611.6
2.24 | 927.1124 | 927112358.6
2.245 | 928.0361 | 928036123.4
2.25 | 928.9589 | 928958909.3
2.255 | 929.8807 | 929880719.5
2.26 | 930.8016 | 930801557.2
2.265 | 931.7214 | 931721425.5
2.27 | 932.6403 | 932640327.6
2.275 | 933.5583 | 933558266.6
2.28 | 934.4752 | 934475245.7
2.285 | 935.3913 | 935391267.9
2.29 | 936.3063 | 936306336.3
2.295 | 937.2205 | 937220454.1
2.3 | 938.1336 | 938133624.2
2.305 | 939.0458 | 939045849.6
2.31 | 939.9571 | 939957133.5
2.315 | 940.8675 | 940867478.7
2.32 | 941.7769 | 941776888.4
2.325 | 942.6854 | 942685365.4
2.33 | 943.5929 | 943592912.7
2.335 | 944.4995 | 944499533.2
2.34 | 945.4052 | 945405229.9
2.345 | 946.31 | 946310005.7
2.35 | 947.2139 | 947213863.5
2.355 | 948.1168 | 948116806.1
2.36 | 949.0188 | 949018836.4
2.365 | 949.92 | 949919957.2
2.37 | 950.8202 | 950820171.5
2.375 | 951.7195 | 951719481.9
2.38 | 952.6179 | 952617891.4
2.385 | 953.5154 | 953515402.6
2.39 | 954.412 | 954412018.4
2.395 | 955.3077 | 955307741.5
2.4 | 956.2026 | 956202574.7
2.405 | 957.0965 | 957096520.7
2.41 | 957.9896 | 957989582.2
2.415 | 958.8818 | 958881761.9
2.42 | 959.7731 | 959773062.6
2.425 | 960.6635 | 960663486.8
2.43 | 961.553 | 961553037.3
2.435 | 962.4417 | 962441716.6
2.44 | 963.3295 | 963329527.5
2.445 | 964.2165 | 964216472.5
2.45 | 965.1026 | 965102554.3
2.455 | 965.9878 | 965987775.5
2.46 | 966.8721 | 966872138.5
2.465 | 967.7556 | 967755646.1
2.47 | 968.6383 | 968638300.8
2.475 | 969.5201 | 969520105.0
2.48 | 970.4011 | 970401061.4
2.485 | 971.2812 | 971281172.4
2.49 | 972.1604 | 972160440.6
2.495 | 973.0389 | 973038868.4
2.5 | 973.9165 | 973916458.4
2.505 | 974.7932 | 974793212.9
2.51 | 975.6691 | 975669134.6
2.515 | 976.5442 | 976544225.7
2.52 | 977.4185 | 977418488.7
2.525 | 978.2919 | 978291926.1
2.53 | 979.1645 | 979164540.3
2.535 | 980.0363 | 980036333.6
2.54 | 980.9073 | 980907308.5
2.545 | 981.7775 | 981777467.2
2.55 | 982.6468 | 982646812.3
2.555 | 983.5153 | 983515346.0
2.56 | 984.3831 | 984383070.6
2.565 | 985.25 | 985249988.6
2.57 | 986.1161 | 986116102.1
2.575 | 986.9814 | 986981413.6
2.58 | 987.8459 | 987845925.3
2.585 | 988.7096 | 988709639.4
2.59 | 989.5726 | 989572558.4
2.595 | 990.4347 | 990434684.4
2.6 | 991.296 | 991296019.6
2.605 | 992.1566 | 992156566.4
2.61 | 993.0163 | 993016326.9
2.615 | 993.8753 | 993875303.4
2.62 | 994.7335 | 994733498.1
2.625 | 995.5909 | 995590913.1
2.63 | 996.4476 | 996447550.7
2.635 | 997.3034 | 997303413.0
2.64 | 998.1585 | 998158502.3
2.645 | 999.0128 | 999012820.6
2.65 | 999.8664 | 999866370.2
2.655 | 1000.719 | 1000719153.0
2.66 | 1001.571 | 1001571171.4
2.665 | 1002.422 | 1002422427.3
2.67 | 1003.273 | 1003272923.0
2.675 | 1004.123 | 1004122660.4
2.68 | 1004.972 | 1004971641.8
2.685 | 1005.82 | 1005819869.1
2.69 | 1006.667 | 1006667344.4
2.695 | 1007.514 | 1007514069.8
2.7 | 1008.36 | 1008360047.4
2.705 | 1009.205 | 1009205279.2
2.71 | 1010.05 | 1010049767.1
2.715 | 1010.894 | 1010893513.4
2.72 | 1011.737 | 1011736519.8
2.725 | 1012.579 | 1012578788.5
2.73 | 1013.42 | 1013420321.5
2.735 | 1014.261 | 1014261120.7
2.74 | 1015.101 | 1015101188.1
2.745 | 1015.941 | 1015940525.7
2.75 | 1016.779 | 1016779135.4
2.755 | 1017.617 | 1017617019.2
2.76 | 1018.454 | 1018454179.0
2.765 | 1019.291 | 1019290616.8
2.77 | 1020.126 | 1020126334.5
2.775 | 1020.961 | 1020961333.9
2.78 | 1021.796 | 1021795617.1
2.785 | 1022.629 | 1022629185.9
2.79 | 1023.462 | 1023462042.2
2.795 | 1024.294 | 1024294187.8
2.8 | 1025.126 | 1025125624.7
2.805 | 1025.956 | 1025956354.7
2.81 | 1026.786 | 1026786379.7
2.815 | 1027.616 | 1027615701.5
2.82 | 1028.444 | 1028444322.0
2.825 | 1029.272 | 1029272243.0
2.83 | 1030.099 | 1030099466.2
2.835 | 1030.926 | 1030925993.6
2.84 | 1031.752 | 1031751827.0
2.845 | 1032.577 | 1032576968.1
2.85 | 1033.401 | 1033401418.7
2.855 | 1034.225 | 1034225180.6
2.86 | 1035.048 | 1035048255.6
2.865 | 1035.871 | 1035870645.5
2.87 | 1036.692 | 1036692352.1
2.875 | 1037.513 | 1037513377.0
2.88 | 1038.334 | 1038333722.0
2.885 | 1039.153 | 1039153388.9
2.89 | 1039.972 | 1039972379.5
2.895 | 1040.791 | 1040790695.3
2.9 | 1041.608 | 1041608338.2
2.905 | 1042.425 | 1042425309.8
2.91 | 1043.242 | 1043241611.9
2.915 | 1044.057 | 1044057246.1
2.92 | 1044.872 | 1044872214.2
2.925 | 1045.687 | 1045686517.8
2.93 | 1046.5 | 1046500158.6
2.935 | 1047.313 | 1047313138.2
2.94 | 1048.125 | 1048125458.4
2.945 | 1048.937 | 1048937120.7
2.95 | 1049.748 | 1049748126.9
2.955 | 1050.558 | 1050558478.5
2.96 | 1051.368 | 1051368177.2
2.965 | 1052.177 | 1052177224.6
2.97 | 1052.986 | 1052985622.4
2.975 | 1053.793 | 1053793372.1
2.98 | 1054.6 | 1054600475.4
2.985 | 1055.407 | 1055406933.8
2.99 | 1056.213 | 1056212748.9
2.995 | 1057.018 | 1057017922.4
3 | 1057.822 | 1057822455.7