## Sheet1
displacement,mm | force,kN | force,N
0 | 0.0123148 | 12.3148
0.0180057 | 0.133656 | 133.656
0.03599 | 0.593818 | 593.818
0.0539531 | 0.978021 | 978.021
0.0719376 | 1.25362 | 1253.62
0.0899227 | 1.6617 | 1661.7
0.107842 | 1.5017 | 1501.7
0.125815 | 1.4315 | 1431.5
0.143814 | 1.50106 | 1501.06
0.161802 | 1.51866 | 1518.66
0.179764 | 1.59538 | 1595.38
0.197754 | 1.57014 | 1570.14
0.215784 | 1.51294 | 1512.94
0.233677 | 1.57787 | 1577.87
0.251633 | 1.52528 | 1525.28
0.269483 | 1.58525 | 1585.25
0.287268 | 1.58059 | 1580.59
0.305232 | 1.55249 | 1552.49
0.323453 | 1.59646 | 1596.46
0.341596 | 1.5695 | 1569.5
0.359622 | 1.55756 | 1557.56
0.377436 | 1.6122 | 1612.2
0.395531 | 1.58513 | 1585.13
0.413517 | 1.59746 | 1597.46
0.431757 | 1.59926 | 1599.26
0.450072 | 1.58204 | 1582.04
0.46842 | 1.58325 | 1583.25
0.486767 | 1.60831 | 1608.31
0.505114 | 1.62197 | 1621.97
0.523289 | 1.61248 | 1612.48
0.54121 | 1.61394 | 1613.94
0.559129 | 1.61886 | 1618.86
0.577049 | 1.61241 | 1612.41
0.594969 | 1.63195 | 1631.95
0.61289 | 1.62259 | 1622.59
0.630356 | 1.63027 | 1630.27
0.648629 | 1.62811 | 1628.11
0.666916 | 1.63034 | 1630.34
0.685201 | 1.6393 | 1639.3
0.703487 | 1.63926 | 1639.26
0.721082 | 1.63958 | 1639.58
0.738454 | 1.64297 | 1642.97
0.755825 | 1.64673 | 1646.73
0.773197 | 1.64677 | 1646.77
0.790569 | 1.64977 | 1649.77
0.807349 | 1.6529 | 1652.9
0.823833 | 1.65271 | 1652.71
0.842701 | 1.65288 | 1652.88
0.861897 | 1.65785 | 1657.85
0.881095 | 1.66034 | 1660.34
0.900287 | 1.66343 | 1663.43
0.919487 | 1.6654 | 1665.4
0.938686 | 1.66681 | 1666.81
0.957886 | 1.66999 | 1669.99
0.977086 | 1.67366 | 1673.66
0.996285 | 1.675 | 1675
1.01549 | 1.67709 | 1677.09
1.03469 | 1.67973 | 1679.73
1.05389 | 1.68149 | 1681.49
1.07309 | 1.6846 | 1684.6
1.09229 | 1.68686 | 1686.86
1.11149 | 1.68883 | 1688.83
1.13068 | 1.69097 | 1690.97
1.14989 | 1.69348 | 1693.48
1.16909 | 1.69585 | 1695.85
1.18829 | 1.69785 | 1697.85
1.20749 | 1.70072 | 1700.72
1.22669 | 1.70318 | 1703.18
1.24589 | 1.70573 | 1705.73
1.26509 | 1.70736 | 1707.36
1.28428 | 1.71079 | 1710.79
1.30332 | 1.71208 | 1712.08
1.31978 | 1.7148 | 1714.8
1.33624 | 1.71532 | 1715.32
1.35269 | 1.72019 | 1720.19
1.36915 | 1.72141 | 1721.41
1.38561 | 1.72202 | 1722.02
1.40207 | 1.72563 | 1725.63
1.41852 | 1.72776 | 1727.76
1.43738 | 1.72964 | 1729.64
1.45658 | 1.73294 | 1732.94
1.47578 | 1.73631 | 1736.31
1.49498 | 1.73938 | 1739.38
1.51418 | 1.74106 | 1741.06
1.53343 | 1.74218 | 1742.18
1.55413 | 1.74645 | 1746.45
1.57546 | 1.7438 | 1743.8
1.59679 | 1.74603 | 1746.03
1.61717 | 1.75102 | 1751.02
1.63675 | 1.7535 | 1753.5
1.65612 | 1.75098 | 1750.98
1.67534 | 1.75221 | 1752.21
1.6939 | 1.75925 | 1759.25
1.71151 | 1.76075 | 1760.75
1.72872 | 1.7634 | 1763.4
1.74584 | 1.76011 | 1760.11
1.76292 | 1.76326 | 1763.26
1.77999 | 1.76538 | 1765.38
1.79611 | 1.76085 | 1760.85
1.81149 | 1.76691 | 1766.91
1.82662 | 1.76783 | 1767.83