## Sheet1
displacement,mm | force,kN | force,N
0 | 0.0123148 | 12.3148
0.0180057 | 0.133296 | 133.296
0.03599 | 0.570657 | 570.657
0.0539539 | 0.903413 | 903.413
0.0719149 | 1.12232 | 1122.32
0.0898346 | 1.24336 | 1243.36
0.107755 | 1.08521 | 1085.21
0.125675 | 1.21212 | 1212.12
0.143595 | 1.26332 | 1263.32
0.161515 | 1.24559 | 1245.59
0.179491 | 1.34755 | 1347.55
0.197654 | 1.2745 | 1274.5
0.215816 | 1.27696 | 1276.96
0.233978 | 1.31357 | 1313.57
0.252141 | 1.33156 | 1331.56
0.270014 | 1.3632 | 1363.2
0.287658 | 1.3527 | 1352.7
0.305726 | 1.36993 | 1369.93
0.32386 | 1.38184 | 1381.84
0.341993 | 1.39932 | 1399.32
0.360126 | 1.41439 | 1414.39
0.37826 | 1.42672 | 1426.72
0.396393 | 1.43156 | 1431.56
0.414526 | 1.44598 | 1445.98
0.432659 | 1.45877 | 1458.77
0.450792 | 1.46904 | 1469.04
0.468926 | 1.47941 | 1479.41
0.487059 | 1.49151 | 1491.51
0.505192 | 1.5027 | 1502.7
0.522989 | 1.51288 | 1512.88
0.540766 | 1.52113 | 1521.13
0.558544 | 1.53389 | 1533.89
0.576322 | 1.54327 | 1543.27
0.594774 | 1.55287 | 1552.87
0.612845 | 1.56434 | 1564.34
0.630915 | 1.57406 | 1574.06
0.648986 | 1.5836 | 1583.6
0.667057 | 1.59412 | 1594.12
0.685127 | 1.6045 | 1604.5
0.703198 | 1.61343 | 1613.43
0.721787 | 1.62287 | 1622.87
0.740986 | 1.63305 | 1633.05
0.760186 | 1.64304 | 1643.04
0.779386 | 1.6531 | 1653.1
0.797969 | 1.6627 | 1662.7
0.816368 | 1.67214 | 1672.14
0.834769 | 1.68134 | 1681.34
0.853169 | 1.69049 | 1690.49
0.871568 | 1.69963 | 1699.63
0.889969 | 1.70888 | 1708.88
0.908368 | 1.71786 | 1717.86
0.926769 | 1.72642 | 1726.42
0.945168 | 1.73507 | 1735.07
0.963569 | 1.74382 | 1743.82
0.98154 | 1.7522 | 1752.2
0.999139 | 1.76053 | 1760.53
1.01674 | 1.76894 | 1768.94
1.03434 | 1.77693 | 1776.93
1.05194 | 1.78506 | 1785.06
1.06954 | 1.79305 | 1793.05
1.08714 | 1.80088 | 1800.88
1.10474 | 1.8087 | 1808.7
1.12234 | 1.81624 | 1816.24
1.13994 | 1.82386 | 1823.86
1.15754 | 1.83128 | 1831.28
1.17514 | 1.83864 | 1838.64
1.19274 | 1.84587 | 1845.87
1.21034 | 1.85313 | 1853.13
1.22794 | 1.86014 | 1860.14
1.24554 | 1.86723 | 1867.23
1.26314 | 1.87417 | 1874.17
1.28074 | 1.88104 | 1881.04
1.29961 | 1.88834 | 1888.34
1.31972 | 1.89608 | 1896.08
1.33979 | 1.90364 | 1903.64
1.35807 | 1.91115 | 1911.15
1.37636 | 1.91861 | 1918.61
1.39465 | 1.92599 | 1925.99
1.41293 | 1.93323 | 1933.23
1.42921 | 1.93966 | 1939.66
1.44522 | 1.94589 | 1945.89
1.46121 | 1.95202 | 1952.02
1.47722 | 1.95813 | 1958.13
1.49322 | 1.96412 | 1964.12
1.50922 | 1.97005 | 1970.05
1.52522 | 1.97593 | 1975.93
1.54121 | 1.98172 | 1981.72
1.55722 | 1.98749 | 1987.49
1.57321 | 1.99318 | 1993.18
1.58922 | 1.99879 | 1998.79
1.60522 | 2.00443 | 2004.43
1.62122 | 2.01003 | 2010.03
1.63721 | 2.01555 | 2015.55
1.65322 | 2.02104 | 2021.04
1.66921 | 2.02649 | 2026.49
1.68522 | 2.03189 | 2031.89
1.70122 | 2.0372 | 2037.2
1.71722 | 2.04253 | 2042.53
1.73322 | 2.04774 | 2047.74
1.74921 | 2.05296 | 2052.96
1.76522 | 2.05804 | 2058.04