## Sheet1
displacement,mm | force,kN | force,N
0 | 0.0123148 | 12.3148
0.0180057 | 0.133656 | 133.656
0.03599 | 0.599326 | 599.326
0.0539531 | 1.00785 | 1007.85
0.071938 | 1.30005 | 1300.05
0.0899438 | 1.87564 | 1875.64
0.107949 | 2.14956 | 2149.56
0.125951 | 2.23882 | 2238.82
0.143871 | 2.40047 | 2400.47
0.161791 | 2.51635 | 2516.35
0.179768 | 2.83497 | 2834.97
0.19793 | 2.94217 | 2942.17
0.216092 | 2.88712 | 2887.12
0.234254 | 2.86439 | 2864.39
0.252414 | 2.93953 | 2939.53
0.270403 | 2.94231 | 2942.31
0.288392 | 3.00989 | 3009.89
0.306381 | 3.07811 | 3078.11
0.324371 | 3.07135 | 3071.35
0.34236 | 3.09997 | 3099.97
0.360127 | 3.11135 | 3111.35
0.377643 | 3.16714 | 3167.14
0.395159 | 3.17478 | 3174.78
0.412798 | 3.20222 | 3202.22
0.431288 | 3.2179 | 3217.9
0.449776 | 3.23763 | 3237.63
0.468265 | 3.27649 | 3276.49
0.486754 | 3.30044 | 3300.44
0.50498 | 3.32181 | 3321.81
0.523373 | 3.34113 | 3341.13
0.541861 | 3.35842 | 3358.42
0.56035 | 3.38313 | 3383.13
0.578523 | 3.40598 | 3405.98
0.5963 | 3.42764 | 3427.64
0.614078 | 3.44299 | 3442.99
0.631856 | 3.46533 | 3465.33
0.649634 | 3.48731 | 3487.31
0.667412 | 3.50667 | 3506.67
0.685189 | 3.52323 | 3523.23
0.703594 | 3.54412 | 3544.12
0.72116 | 3.56316 | 3563.16
0.738227 | 3.58051 | 3580.51
0.755294 | 3.59992 | 3599.92
0.772359 | 3.61563 | 3615.63
0.791038 | 3.63434 | 3634.34
0.810238 | 3.65352 | 3653.52
0.829438 | 3.67266 | 3672.66
0.848209 | 3.69173 | 3691.73
0.866608 | 3.71057 | 3710.57
0.885009 | 3.72872 | 3728.72
0.903408 | 3.74709 | 3747.09
0.921807 | 3.76488 | 3764.88
0.940208 | 3.78199 | 3781.99
0.958608 | 3.79938 | 3799.38
0.975647 | 3.8151 | 3815.1
0.992447 | 3.83062 | 3830.62
1.01132 | 3.84827 | 3848.27
1.0301 | 3.86557 | 3865.57
1.04839 | 3.88304 | 3883.04
1.06667 | 3.89978 | 3899.78
1.08496 | 3.91689 | 3916.89
1.10324 | 3.93317 | 3933.17
1.12153 | 3.94941 | 3949.41
1.13982 | 3.96536 | 3965.36
1.1581 | 3.98086 | 3980.86
1.17639 | 3.99659 | 3996.59
1.19467 | 4.01205 | 4012.05
1.21296 | 4.02735 | 4027.35
1.23124 | 4.0425 | 4042.5
1.24953 | 4.05718 | 4057.18
1.26781 | 4.07184 | 4071.84
1.28484 | 4.08642 | 4086.42
1.3013 | 4.10052 | 4100.52
1.31775 | 4.11481 | 4114.81
1.33421 | 4.12888 | 4128.88
1.35067 | 4.14259 | 4142.59
1.36713 | 4.15634 | 4156.34
1.3836 | 4.16984 | 4169.84
1.40279 | 4.18557 | 4185.57
1.42199 | 4.20107 | 4201.07
1.44119 | 4.21629 | 4216.29
1.4604 | 4.23143 | 4231.43
1.47959 | 4.24628 | 4246.28
1.49879 | 4.26113 | 4261.13
1.518 | 4.2758 | 4275.8
1.53719 | 4.29024 | 4290.24
1.5564 | 4.30465 | 4304.65
1.57559 | 4.31869 | 4318.69
1.5948 | 4.33271 | 4332.71
1.614 | 4.34668 | 4346.68
1.63319 | 4.36041 | 4360.41
1.6524 | 4.37414 | 4374.14
1.67159 | 4.3879 | 4387.9
1.6908 | 4.40129 | 4401.29
1.70999 | 4.41472 | 4414.72
1.72919 | 4.42808 | 4428.08
1.7484 | 4.44086 | 4440.86
1.76759 | 4.4538 | 4453.8
1.78522 | 4.46673 | 4466.73
1.8023 | 4.47936 | 4479.36
1.81936 | 4.49202 | 4492.02