## Sheet1
displacement,mm | force,kN | force,N
0 | 0.0123148 | 12.3148
0.0180057 | 0.133656 | 133.656
0.03599 | 0.599326 | 599.326
0.0539531 | 1.00771 | 1007.71
0.071938 | 1.29854 | 1298.54
0.0899437 | 1.86942 | 1869.42
0.107949 | 2.10443 | 2104.43
0.125938 | 2.13403 | 2134.03
0.143858 | 2.21297 | 2212.97
0.161832 | 2.22024 | 2220.24
0.179763 | 2.3186 | 2318.6
0.197711 | 2.34626 | 2346.26
0.215753 | 2.26616 | 2266.16
0.233621 | 2.36214 | 2362.14
0.251697 | 2.32565 | 2325.65
0.269762 | 2.3842 | 2384.2
0.287877 | 2.40962 | 2409.62
0.30599 | 2.38543 | 2385.43
0.324123 | 2.38991 | 2389.91
0.342276 | 2.41935 | 2419.35
0.3604 | 2.36307 | 2363.07
0.378659 | 2.38593 | 2385.93
0.396474 | 2.44134 | 2441.34
0.414345 | 2.41756 | 2417.56
0.432448 | 2.43761 | 2437.61
0.450182 | 2.41467 | 2414.67
0.467876 | 2.46229 | 2462.29
0.486001 | 2.4551 | 2455.1
0.504341 | 2.45442 | 2454.42
0.522907 | 2.46875 | 2468.75
0.54168 | 2.48005 | 2480.05
0.560453 | 2.47319 | 2473.19
0.578556 | 2.46453 | 2464.53
0.596502 | 2.47902 | 2479.02
0.614422 | 2.49703 | 2497.03
0.632343 | 2.49496 | 2494.96
0.650262 | 2.50012 | 2500.12
0.668182 | 2.49815 | 2498.15
0.685967 | 2.51115 | 2511.15
0.703831 | 2.51331 | 2513.31
0.722087 | 2.51626 | 2516.26
0.740372 | 2.51967 | 2519.67
0.758506 | 2.5243 | 2524.3
0.775911 | 2.5305 | 2530.5
0.793283 | 2.53489 | 2534.89
0.810655 | 2.53819 | 2538.19
0.828026 | 2.54169 | 2541.69
0.845155 | 2.54374 | 2543.74
0.861862 | 2.55011 | 2550.11
0.88094 | 2.55457 | 2554.57
0.900136 | 2.55766 | 2557.66
0.919337 | 2.5617 | 2561.7
0.938537 | 2.56478 | 2564.78
0.957737 | 2.56877 | 2568.77
0.976112 | 2.5726 | 2572.6
0.994264 | 2.57687 | 2576.87
1.0124 | 2.58046 | 2580.46
1.03053 | 2.58252 | 2582.52
1.04966 | 2.58926 | 2589.26
1.06886 | 2.59008 | 2590.08
1.08626 | 2.5944 | 2594.4
1.10546 | 2.59652 | 2596.52
1.12466 | 2.60128 | 2601.28
1.14386 | 2.60471 | 2604.71
1.16306 | 2.61009 | 2610.09
1.18227 | 2.61278 | 2612.78
1.20146 | 2.61479 | 2614.79
1.22066 | 2.618 | 2618
1.23987 | 2.62282 | 2622.82
1.25906 | 2.62736 | 2627.36
1.27826 | 2.62898 | 2628.98
1.29746 | 2.63325 | 2633.25
1.31667 | 2.63782 | 2637.82
1.33586 | 2.64009 | 2640.09
1.35506 | 2.64525 | 2645.25
1.37426 | 2.64775 | 2647.75
1.39346 | 2.65171 | 2651.71
1.41267 | 2.65272 | 2652.72
1.43186 | 2.6583 | 2658.3
1.45107 | 2.66053 | 2660.53
1.47026 | 2.66153 | 2661.53
1.48946 | 2.66749 | 2667.49
1.50867 | 2.67354 | 2673.54
1.52786 | 2.67526 | 2675.26
1.54707 | 2.67843 | 2678.43
1.56626 | 2.68118 | 2681.18
1.58546 | 2.68472 | 2684.72
1.60467 | 2.68956 | 2689.56
1.62386 | 2.68996 | 2689.96
1.64307 | 2.69734 | 2697.34
1.66226 | 2.69798 | 2697.98
1.68147 | 2.6956 | 2695.6
1.70067 | 2.7035 | 2703.5
1.71986 | 2.70412 | 2704.12
1.73907 | 2.70845 | 2708.45
1.75826 | 2.70328 | 2703.28
1.77722 | 2.71379 | 2713.79
1.79501 | 2.70775 | 2707.75
1.81219 | 2.71855 | 2718.55
1.82925 | 2.71525 | 2715.25
1.84632 | 2.7163 | 2716.3