## Sheet1
displacement,mm | force,kN | force,N
0 | 0.0123148 | 12.3148
0.0180057 | 0.133656 | 133.656
0.03599 | 0.599326 | 599.326
0.0539531 | 1.00942 | 1009.42
0.071938 | 1.3026 | 1302.6
0.0899438 | 1.89226 | 1892.26
0.107949 | 2.2662 | 2266.2
0.12595 | 2.4617 | 2461.7
0.143869 | 2.71492 | 2714.92
0.16179 | 2.89322 | 2893.22
0.179767 | 3.10202 | 3102.02
0.197928 | 3.63221 | 3632.21
0.216091 | 3.93927 | 3939.27
0.234253 | 4.05175 | 4051.75
0.252431 | 4.16546 | 4165.46
0.270766 | 4.2774 | 4277.4
0.288773 | 4.3904 | 4390.4
0.306763 | 4.65632 | 4656.32
0.324752 | 4.77244 | 4772.44
0.342741 | 4.81793 | 4817.93
0.360508 | 4.94801 | 4948.01
0.378024 | 5.03651 | 5036.51
0.39554 | 5.15114 | 5151.14
0.413055 | 5.22313 | 5223.13
0.430675 | 5.24034 | 5240.34
0.449164 | 5.32588 | 5325.88
0.467653 | 5.38163 | 5381.63
0.486142 | 5.40465 | 5404.65
0.504631 | 5.42762 | 5427.62
0.522553 | 5.46159 | 5461.59
0.540381 | 5.46342 | 5463.42
0.558169 | 5.46555 | 5465.55
0.576021 | 5.4877 | 5487.7
0.593857 | 5.4911 | 5491.1
0.611816 | 5.4904 | 5490.4
0.629647 | 5.50354 | 5503.54
0.647505 | 5.50098 | 5500.98
0.665497 | 5.51411 | 5514.11
0.68358 | 5.51599 | 5515.99
0.701555 | 5.51711 | 5517.11
0.719498 | 5.52138 | 5521.38
0.738194 | 5.52772 | 5527.72
0.757149 | 5.53058 | 5530.58
0.775585 | 5.53576 | 5535.76
0.79387 | 5.53924 | 5539.24
0.811691 | 5.54373 | 5543.73
0.829067 | 5.54481 | 5544.81
0.846446 | 5.55062 | 5550.62
0.865476 | 5.55389 | 5553.89
0.884674 | 5.55882 | 5558.82
0.903065 | 5.55986 | 5559.86
0.9212 | 5.56089 | 5560.89
0.938648 | 5.56709 | 5567.09
0.955745 | 5.5698 | 5569.8
0.972813 | 5.57595 | 5575.95
0.98988 | 5.58088 | 5580.88
1.00695 | 5.58802 | 5588.02
1.02401 | 5.59308 | 5593.08
1.04108 | 5.5975 | 5597.5
1.05815 | 5.6024 | 5602.4
1.07521 | 5.60738 | 5607.38
1.09228 | 5.61473 | 5614.73
1.10935 | 5.62 | 5620
1.12641 | 5.62512 | 5625.12
1.14348 | 5.63122 | 5631.22
1.16055 | 5.63498 | 5634.98
1.17761 | 5.63804 | 5638.04
1.19468 | 5.64757 | 5647.57
1.21222 | 5.6523 | 5652.3
1.23251 | 5.66165 | 5661.65
1.25152 | 5.66816 | 5668.16
1.26946 | 5.67443 | 5674.43
1.28738 | 5.684 | 5684
1.3053 | 5.68815 | 5688.15
1.32322 | 5.69385 | 5693.85
1.34114 | 5.70432 | 5704.32
1.35906 | 5.71027 | 5710.27
1.37698 | 5.7194 | 5719.4
1.3949 | 5.72939 | 5729.39
1.41674 | 5.73523 | 5735.23
1.43914 | 5.74047 | 5740.47
1.46154 | 5.7501 | 5750.1
1.48394 | 5.75508 | 5755.08
1.50634 | 5.75558 | 5755.58
1.52873 | 5.76441 | 5764.41
1.55113 | 5.76116 | 5761.16
1.57353 | 5.77201 | 5772.01
1.59594 | 5.7779 | 5777.9
1.61834 | 5.77413 | 5774.13
1.64074 | 5.77156 | 5771.56
1.66314 | 5.78215 | 5782.15
1.68554 | 5.76293 | 5762.93
1.70794 | 5.76135 | 5761.35
1.73034 | 5.77508 | 5775.08
1.75274 | 5.76622 | 5766.22
1.77514 | 5.76819 | 5768.19
1.79754 | 5.75771 | 5757.71
1.81994 | 5.78827 | 5788.27
1.84234 | 5.75445 | 5754.45
1.86474 | 5.7941 | 5794.1
1.88714 | 5.75077 | 5750.77