## Sheet1
displacement,mm | force,kN | force,N
0 | 0.0123148 | 12.3148
0.0180057 | 0.133656 | 133.656
0.03599 | 0.599326 | 599.326
0.0539531 | 1.00942 | 1009.42
0.071938 | 1.30191 | 1301.91
0.0899438 | 1.88966 | 1889.66
0.107949 | 2.23933 | 2239.33
0.12595 | 2.39305 | 2393.05
0.14387 | 2.58706 | 2587.06
0.16179 | 2.69593 | 2695.93
0.179767 | 2.93582 | 2935.82
0.197929 | 3.31652 | 3316.52
0.216091 | 3.35259 | 3352.59
0.234253 | 3.26915 | 3269.15
0.252413 | 3.27048 | 3270.48
0.270402 | 3.30388 | 3303.88
0.288391 | 3.37257 | 3372.57
0.306381 | 3.453 | 3453
0.32437 | 3.43873 | 3438.73
0.342359 | 3.45278 | 3452.78
0.360127 | 3.46558 | 3465.58
0.377642 | 3.49291 | 3492.91
0.395818 | 3.53713 | 3537.13
0.413334 | 3.53308 | 3533.08
0.430851 | 3.55405 | 3554.05
0.448367 | 3.58179 | 3581.79
0.466328 | 3.60171 | 3601.71
0.484165 | 3.60564 | 3605.64
0.501942 | 3.6267 | 3626.7
0.519762 | 3.63676 | 3636.76
0.537756 | 3.66471 | 3664.71
0.555534 | 3.67471 | 3674.71
0.573311 | 3.68901 | 3689.01
0.591089 | 3.69939 | 3699.39
0.608867 | 3.72121 | 3721.21
0.626644 | 3.72859 | 3728.59
0.644423 | 3.74278 | 3742.78
0.662201 | 3.75754 | 3757.54
0.679978 | 3.76965 | 3769.65
0.698235 | 3.78137 | 3781.37
0.715365 | 3.79257 | 3792.57
0.733618 | 3.80649 | 3806.49
0.752819 | 3.81975 | 3819.75
0.772018 | 3.83149 | 3831.49
0.790509 | 3.84221 | 3842.21
0.80891 | 3.85377 | 3853.77
0.82731 | 3.86458 | 3864.58
0.84571 | 3.87524 | 3875.24
0.864108 | 3.88701 | 3887.01
0.881707 | 3.89692 | 3896.92
0.89981 | 3.90713 | 3907.13
0.918095 | 3.91706 | 3917.06
0.936382 | 3.9276 | 3927.6
0.954479 | 3.93742 | 3937.42
0.97192 | 3.94737 | 3947.37
0.989735 | 3.95657 | 3956.57
1.00716 | 3.96619 | 3966.19
1.02453 | 3.97481 | 3974.81
1.04129 | 3.98389 | 3983.89
1.05775 | 3.99254 | 3992.54
1.07513 | 4.00125 | 4001.25
1.09322 | 4.01046 | 4010.46
1.11225 | 4.01985 | 4019.85
1.13145 | 4.02887 | 4028.87
1.15065 | 4.03813 | 4038.13
1.16985 | 4.04652 | 4046.52
1.18905 | 4.05536 | 4055.36
1.20825 | 4.06406 | 4064.06
1.22745 | 4.07246 | 4072.46
1.24609 | 4.08083 | 4080.83
1.26337 | 4.08896 | 4088.96
1.28056 | 4.09734 | 4097.34
1.29774 | 4.10541 | 4105.41
1.31488 | 4.11344 | 4113.44
1.332 | 4.12132 | 4121.32
1.3492 | 4.12913 | 4129.13
1.3663 | 4.13689 | 4136.89
1.38337 | 4.14394 | 4143.94
1.40043 | 4.15101 | 4151.01
1.4175 | 4.15892 | 4158.92
1.43457 | 4.16551 | 4165.51
1.45163 | 4.17345 | 4173.45
1.4687 | 4.17929 | 4179.29
1.48577 | 4.18329 | 4183.29
1.50283 | 4.19545 | 4195.45
1.5199 | 4.20055 | 4200.55
1.53697 | 4.20998 | 4209.98
1.55403 | 4.21639 | 4216.39
1.5711 | 4.22232 | 4222.32
1.58817 | 4.22962 | 4229.62
1.60523 | 4.23721 | 4237.21
1.6223 | 4.24212 | 4242.12
1.63937 | 4.24867 | 4248.67
1.65643 | 4.25864 | 4258.64
1.6735 | 4.26322 | 4263.22
1.69057 | 4.27526 | 4275.26
1.70763 | 4.28233 | 4282.33
1.7247 | 4.28817 | 4288.17
1.74177 | 4.29201 | 4292.01
1.75883 | 4.30271 | 4302.71
1.7759 | 4.30538 | 4305.38