## Sheet1
displacement,mm | force,kN | force,N
0 | 0.0123148 | 12.3148
0.0180058 | 0.0857763 | 85.7763
0.035991 | 0.539527 | 539.527
0.0539533 | 0.841249 | 841.249
0.071938 | 1.13637 | 1136.37
0.089943 | 1.26719 | 1267.19
0.107949 | 1.35938 | 1359.38
0.125948 | 1.65578 | 1655.78
0.143868 | 1.74297 | 1742.97
0.161788 | 1.9933 | 1993.3
0.179765 | 2.0902 | 2090.2
0.197927 | 2.27083 | 2270.83
0.216089 | 2.39836 | 2398.36
0.234251 | 2.52787 | 2527.87
0.252433 | 2.63619 | 2636.19
0.270662 | 2.72312 | 2723.12
0.288652 | 2.77456 | 2774.56
0.306641 | 2.78817 | 2788.17
0.32463 | 2.79916 | 2799.16
0.34258 | 2.79738 | 2797.38
0.360566 | 2.79781 | 2797.81
0.378569 | 2.8 | 2800
0.396397 | 2.79842 | 2798.42
0.414558 | 2.79996 | 2799.96
0.43273 | 2.79974 | 2799.74
0.450859 | 2.80044 | 2800.44
0.468614 | 2.80044 | 2800.44
0.486401 | 2.8015 | 2801.5
0.504242 | 2.80137 | 2801.37
0.522379 | 2.80222 | 2802.22
0.540365 | 2.80358 | 2803.58
0.558286 | 2.80353 | 2803.53
0.576472 | 2.80529 | 2805.29
0.594324 | 2.80534 | 2805.34
0.612114 | 2.8055 | 2805.5
0.630755 | 2.80646 | 2806.46
0.648764 | 2.80488 | 2804.88
0.666489 | 2.80536 | 2805.36
0.684212 | 2.80239 | 2802.39
0.701935 | 2.80478 | 2804.78
0.721043 | 2.80919 | 2809.19
0.740242 | 2.80973 | 2809.73
0.759442 | 2.81268 | 2812.68
0.778641 | 2.81348 | 2813.48
0.797843 | 2.81617 | 2816.17
0.817042 | 2.81896 | 2818.96
0.836242 | 2.82089 | 2820.89
0.855442 | 2.82487 | 2824.87
0.874642 | 2.82762 | 2827.62
0.893707 | 2.83237 | 2832.37
0.911998 | 2.83551 | 2835.51
0.930142 | 2.84022 | 2840.22
0.948277 | 2.84429 | 2844.29
0.966411 | 2.84887 | 2848.87
0.984543 | 2.85279 | 2852.79
1.00268 | 2.85703 | 2857.03
1.02081 | 2.86223 | 2862.23
1.03944 | 2.86536 | 2865.36
1.05864 | 2.87037 | 2870.37
1.07784 | 2.87691 | 2876.91
1.09704 | 2.88034 | 2880.34
1.11624 | 2.88485 | 2884.85
1.13544 | 2.89098 | 2890.98
1.15464 | 2.89633 | 2896.33
1.17384 | 2.90174 | 2901.74
1.19304 | 2.90757 | 2907.57
1.21224 | 2.91287 | 2912.87
1.22994 | 2.9194 | 2919.4
1.25016 | 2.92897 | 2928.97
1.26984 | 2.93658 | 2936.58
1.28782 | 2.93992 | 2939.92
1.30574 | 2.93863 | 2938.63
1.32366 | 2.94333 | 2943.33
1.34158 | 2.94349 | 2943.49
1.3595 | 2.9366 | 2936.6
1.37742 | 2.94733 | 2947.33
1.39534 | 2.94525 | 2945.25
1.41249 | 2.94664 | 2946.64
1.42804 | 2.94462 | 2944.62
1.44682 | 2.93925 | 2939.25
1.46602 | 2.94334 | 2943.34
1.48522 | 2.93915 | 2939.15
1.50442 | 2.93397 | 2933.97
1.52362 | 2.94897 | 2948.97
1.54282 | 2.94382 | 2943.82
1.56202 | 2.93502 | 2935.02
1.58122 | 2.92667 | 2926.67
1.59773 | 2.92412 | 2924.12
1.61374 | 2.93721 | 2937.21
1.62974 | 2.93735 | 2937.35
1.64574 | 2.91876 | 2918.76
1.66174 | 2.92861 | 2928.61
1.67774 | 2.938 | 2938
1.69374 | 2.92947 | 2929.47
1.70974 | 2.93325 | 2933.25
1.72574 | 2.90583 | 2905.83
1.74174 | 2.91549 | 2915.49
1.75774 | 2.94007 | 2940.07
1.77374 | 2.93936 | 2939.36
1.78974 | 2.90742 | 2907.42
1.80573 | 2.93061 | 2930.61