## Sheet1
strain,- | stress,MPa | stress,Pa
0 | 402.0591 | 402059099.7
0.0005 | 431.9296 | 431929590.4
0.001 | 453.6942 | 453694205.1
0.0015 | 469.567 | 469566996.8
0.002 | 481.157 | 481156985.7
0.0025 | 489.6335 | 489633507.5
0.003 | 495.8464 | 495846372.5
0.0035 | 500.4132 | 500413187.3
0.004 | 503.7828 | 503782811.7
0.0045 | 506.2815 | 506281473.8
0.005 | 508.1463 | 508146281.9
0.0055 | 509.5496 | 509549578.6
0.006 | 510.6166 | 510616638.7
0.0065 | 511.4385 | 511438530.9
0.007 | 512.0815 | 512081464.4
0.0075 | 512.5936 | 512593581.3
0.008 | 513.0099 | 513009893.0
0.0085 | 513.3559 | 513355866.9
0.009 | 513.65 | 513650034.2
0.0095 | 513.9059 | 513905883.8
0.01 | 514.1332 | 514133239.5
0.0105 | 514.3393 | 514339260.6
0.011 | 514.5292 | 514529169.2
0.0115 | 514.7068 | 514706778.5
0.012 | 514.8749 | 514874877.4
0.0125 | 515.0355 | 515035509.4
0.013 | 515.1902 | 515190175.5
0.0135 | 515.34 | 515339981.9
0.014 | 515.4857 | 515485747.4
0.0145 | 515.6281 | 515628080.9
0.015 | 515.7674 | 515767438.7
0.0155 | 515.9042 | 515904165.2
0.016 | 516.0385 | 516038523.1
0.0165 | 516.1707 | 516170715.5
0.017 | 516.3009 | 516300901.3
0.0175 | 516.4292 | 516429207.2
0.018 | 516.5557 | 516555735.7
0.0185 | 516.6806 | 516680571.6
0.019 | 516.8038 | 516803786.5
0.0195 | 516.9254 | 516925441.8
0.02 | 517.0456 | 517045591.3
0.0205 | 517.1643 | 517164282.9
0.021 | 517.2816 | 517281559.9
0.0215 | 517.3975 | 517397462.1
0.022 | 517.512 | 517512026.2
0.0225 | 517.6253 | 517625286.6
0.023 | 517.7373 | 517737275.7
0.0235 | 517.848 | 517848024.1
0.024 | 517.9576 | 517957561.0
0.0245 | 518.0659 | 518065914.5
0.025 | 518.1731 | 518173111.1
0.0255 | 518.2792 | 518279176.6
0.026 | 518.3841 | 518384135.8
0.0265 | 518.488 | 518488012.6
0.027 | 518.5908 | 518590829.9
0.0275 | 518.6926 | 518692609.9
0.028 | 518.7934 | 518793374.4
0.0285 | 518.8931 | 518893143.9
0.029 | 518.9919 | 518991938.9
0.0295 | 519.0898 | 519089778.7
0.03 | 519.1867 | 519186682.3
0.0305 | 519.2827 | 519282668.2
0.031 | 519.3778 | 519377754.2
0.0315 | 519.472 | 519471957.5
0.032 | 519.5653 | 519565295.0
0.0325 | 519.6578 | 519657783.0
0.033 | 519.7494 | 519749437.3
0.0335 | 519.8403 | 519840273.5
0.034 | 519.9303 | 519930306.4
0.0345 | 520.0196 | 520019550.7
0.035 | 520.108 | 520108020.5
0.0355 | 520.1957 | 520195729.7
0.036 | 520.2827 | 520282691.5
0.0365 | 520.3689 | 520368919.2
0.037 | 520.4544 | 520454425.5
0.0375 | 520.5392 | 520539222.6
0.038 | 520.6233 | 520623322.8
0.0385 | 520.7067 | 520706737.7
0.039 | 520.7895 | 520789478.8
0.0395 | 520.8716 | 520871557.4
0.04 | 520.953 | 520952984.2
0.0405 | 521.0338 | 521033770.0
0.041 | 521.1139 | 521113925.1
0.0415 | 521.1935 | 521193459.5
0.042 | 521.2724 | 521272383.3
0.0425 | 521.3507 | 521350705.9
0.043 | 521.4284 | 521428436.9
0.0435 | 521.5056 | 521505585.4
0.044 | 521.5822 | 521582160.4
0.0445 | 521.6582 | 521658170.6
0.045 | 521.7336 | 521733624.5
0.0455 | 521.8085 | 521808530.7
0.046 | 521.8829 | 521882897.1
0.0465 | 521.9567 | 521956731.9
0.047 | 522.03 | 522030042.9
0.0475 | 522.1028 | 522102837.6
0.048 | 522.1751 | 522175123.5
0.0485 | 522.2469 | 522246908.0
0.049 | 522.3182 | 522318198.3
0.0495 | 522.389 | 522389001.2
0.05 | 522.4593 | 522459323.7
0.0505 | 522.5292 | 522529172.4
0.051 | 522.5986 | 522598554.0
0.0515 | 522.6675 | 522667474.9
0.052 | 522.7359 | 522735941.2
0.0525 | 522.804 | 522803959.3
0.053 | 522.8715 | 522871535.1
0.0535 | 522.9387 | 522938674.6
0.054 | 523.0054 | 523005383.6
0.0545 | 523.0717 | 523071667.6
0.055 | 523.1375 | 523137532.4
0.0555 | 523.203 | 523202983.3
0.056 | 523.268 | 523268025.8
0.0565 | 523.3327 | 523332665.0
0.057 | 523.3969 | 523396906.0
0.0575 | 523.4608 | 523460754.1
0.058 | 523.5242 | 523524214.0
0.0585 | 523.5873 | 523587290.7
0.059 | 523.65 | 523649988.8
0.0595 | 523.7123 | 523712313.2
0.06 | 523.7743 | 523774268.3
0.0605 | 523.8359 | 523835858.7
0.061 | 523.8971 | 523897088.8
0.0615 | 523.958 | 523957962.9
0.062 | 524.0185 | 524018485.3
0.0625 | 524.0787 | 524078660.2
0.063 | 524.1385 | 524138491.7
0.0635 | 524.198 | 524197983.8
0.064 | 524.2571 | 524257140.4
0.0645 | 524.316 | 524315965.6
0.065 | 524.3745 | 524374463.0
0.0655 | 524.4326 | 524432636.5
0.066 | 524.4905 | 524490489.7
0.0665 | 524.548 | 524548026.3
0.067 | 524.6052 | 524605249.9
0.0675 | 524.6622 | 524662163.9
0.068 | 524.7188 | 524718771.9
0.0685 | 524.7751 | 524775077.1
0.069 | 524.8311 | 524831082.9
0.0695 | 524.8868 | 524886792.7
0.07 | 524.9422 | 524942209.6
0.0705 | 524.9973 | 524997336.8
0.071 | 525.0522 | 525052177.4
0.0715 | 525.1067 | 525106734.5
0.072 | 525.161 | 525161011.1
0.0725 | 525.215 | 525215010.2
0.073 | 525.2687 | 525268734.7
0.0735 | 525.3222 | 525322187.5
0.074 | 525.3754 | 525375371.3
0.0745 | 525.4283 | 525428289.1
0.075 | 525.4809 | 525480943.5
0.0755 | 525.5333 | 525533337.3
0.076 | 525.5855 | 525585473.0
0.0765 | 525.6374 | 525637353.4
0.077 | 525.689 | 525688981.0
0.0775 | 525.7404 | 525740358.3
0.078 | 525.7915 | 525791487.8
0.0785 | 525.8424 | 525842372.0
0.079 | 525.893 | 525893013.4
0.0795 | 525.9434 | 525943414.2
0.08 | 525.9936 | 525993576.9
0.0805 | 526.0435 | 526043503.8
0.081 | 526.0932 | 526093197.2
0.0815 | 526.1427 | 526142659.3
0.082 | 526.1919 | 526191892.3
0.0825 | 526.2409 | 526240898.4
0.083 | 526.2897 | 526289679.8
0.0835 | 526.3382 | 526338238.6
0.084 | 526.3866 | 526386576.9
0.0845 | 526.4347 | 526434696.8
0.085 | 526.4826 | 526482600.3
0.0855 | 526.5303 | 526530289.3
0.086 | 526.5778 | 526577766.0
0.0865 | 526.625 | 526625032.1
0.087 | 526.6721 | 526672089.7
0.0875 | 526.7189 | 526718940.7
0.088 | 526.7656 | 526765586.9
0.0885 | 526.812 | 526812030.1
0.089 | 526.8583 | 526858272.2
0.0895 | 526.9043 | 526904315.0
0.09 | 526.9502 | 526950160.3
0.0905 | 526.9958 | 526995809.7
0.091 | 527.0413 | 527041265.1
0.0915 | 527.0865 | 527086528.1
0.092 | 527.1316 | 527131600.4
0.0925 | 527.1765 | 527176483.7
0.093 | 527.2212 | 527221179.6
0.0935 | 527.2657 | 527265689.6
0.094 | 527.31 | 527310015.5
0.0945 | 527.3542 | 527354158.7
0.095 | 527.3981 | 527398120.9
0.0955 | 527.4419 | 527441903.5
0.096 | 527.4855 | 527485508.1
0.0965 | 527.5289 | 527528936.2
0.097 | 527.5722 | 527572189.1
0.0975 | 527.6153 | 527615268.5
0.098 | 527.6582 | 527658175.7
0.0985 | 527.7009 | 527700912.2
0.099 | 527.7435 | 527743479.3
0.0995 | 527.7859 | 527785878.4
0.1 | 527.8281 | 527828110.9
0.1005 | 527.8702 | 527870178.2
0.101 | 527.9121 | 527912081.6
0.1015 | 527.9538 | 527953822.3
0.102 | 527.9954 | 527995401.8
0.1025 | 528.0368 | 528036821.2
0.103 | 528.0781 | 528078081.9
0.1035 | 528.1192 | 528119185.2
0.104 | 528.1601 | 528160132.1
0.1045 | 528.2009 | 528200924.1
0.105 | 528.2416 | 528241562.2
0.1055 | 528.282 | 528282047.8
0.106 | 528.3224 | 528322381.9
0.1065 | 528.3626 | 528362565.7
0.107 | 528.4026 | 528402600.4
0.1075 | 528.4425 | 528442487.2
0.108 | 528.4822 | 528482227.1
0.1085 | 528.5218 | 528521821.3
0.109 | 528.5613 | 528561270.8
0.1095 | 528.6006 | 528600576.9
0.11 | 528.6397 | 528639740.5
0.1105 | 528.6788 | 528678762.6
0.111 | 528.7176 | 528717644.5
0.1115 | 528.7564 | 528756387.1
0.112 | 528.795 | 528794991.4
0.1125 | 528.8335 | 528833458.4
0.113 | 528.8718 | 528871789.2
0.1135 | 528.91 | 528909984.8
0.114 | 528.948 | 528948046.1
0.1145 | 528.986 | 528985974.1
0.115 | 529.0238 | 529023769.8
0.1155 | 529.0614 | 529061434.2
0.116 | 529.099 | 529098968.1
0.1165 | 529.1364 | 529136372.5
0.117 | 529.1736 | 529173648.3
0.1175 | 529.2108 | 529210796.5
0.118 | 529.2478 | 529247817.9
0.1185 | 529.2847 | 529284713.4
0.119 | 529.3215 | 529321484.0
0.1195 | 529.3581 | 529358130.4
0.12 | 529.3947 | 529394653.7
0.1205 | 529.4311 | 529431054.5
0.121 | 529.4673 | 529467333.7
0.1215 | 529.5035 | 529503492.3
0.122 | 529.5395 | 529539531.0
0.1225 | 529.5755 | 529575450.6
0.123 | 529.6113 | 529611252.0
0.1235 | 529.6469 | 529646936.0
0.124 | 529.6825 | 529682503.3
0.1245 | 529.718 | 529717954.7
0.125 | 529.7533 | 529753291.1
0.1255 | 529.7885 | 529788513.1
0.126 | 529.8236 | 529823621.6
0.1265 | 529.8586 | 529858617.3
0.127 | 529.8935 | 529893501.0
0.1275 | 529.9283 | 529928273.4
0.128 | 529.9629 | 529962935.2
0.1285 | 529.9975 | 529997487.1
0.129 | 530.0319 | 530031930.0
0.1295 | 530.0663 | 530066264.4
0.13 | 530.1005 | 530100491.1
0.1305 | 530.1346 | 530134610.8
0.131 | 530.1686 | 530168624.2
0.1315 | 530.2025 | 530202531.9
0.132 | 530.2363 | 530236334.7
0.1325 | 530.27 | 530270033.2
0.133 | 530.3036 | 530303628.0
0.1335 | 530.3371 | 530337119.9
0.134 | 530.3705 | 530370509.5
0.1345 | 530.4038 | 530403797.4
0.135 | 530.437 | 530436984.3
0.1355 | 530.4701 | 530470070.8
0.136 | 530.5031 | 530503057.5
0.1365 | 530.5359 | 530535945.1
0.137 | 530.5687 | 530568734.1
0.1375 | 530.6014 | 530601425.2
0.138 | 530.634 | 530634019.0
0.1385 | 530.6665 | 530666516.1
0.139 | 530.6989 | 530698917.0
0.1395 | 530.7312 | 530731222.4
0.14 | 530.7634 | 530763432.8
0.1405 | 530.7955 | 530795548.9
0.141 | 530.8276 | 530827571.1
0.1415 | 530.8595 | 530859500.1
0.142 | 530.8913 | 530891336.4
0.1425 | 530.9231 | 530923080.5
0.143 | 530.9547 | 530954733.1
0.1435 | 530.9863 | 530986294.7
0.144 | 531.0178 | 531017765.7
0.1445 | 531.0491 | 531049146.8
0.145 | 531.0804 | 531080438.5
0.1455 | 531.1116 | 531111641.2
0.146 | 531.1428 | 531142755.6
0.1465 | 531.1738 | 531173782.1
0.147 | 531.2047 | 531204721.3
0.1475 | 531.2356 | 531235573.6
0.148 | 531.2663 | 531266339.6
0.1485 | 531.297 | 531297019.7
0.149 | 531.3276 | 531327614.5
0.1495 | 531.3581 | 531358124.5
0.15 | 531.3886 | 531388550.0
0.1505 | 531.4189 | 531418891.7
0.151 | 531.4491 | 531449150.0
0.1515 | 531.4793 | 531479325.3
0.152 | 531.5094 | 531509418.2
0.1525 | 531.5394 | 531539429.0
0.153 | 531.5694 | 531569358.4
0.1535 | 531.5992 | 531599206.6
0.154 | 531.629 | 531628974.2
0.1545 | 531.6587 | 531658661.6
0.155 | 531.6883 | 531688269.3
0.1555 | 531.7178 | 531717797.7
0.156 | 531.7472 | 531747247.3
0.1565 | 531.7766 | 531776618.4
0.157 | 531.8059 | 531805911.6
0.1575 | 531.8351 | 531835127.2
0.158 | 531.8643 | 531864265.6
0.1585 | 531.8933 | 531893327.4
0.159 | 531.9223 | 531922312.8
0.1595 | 531.9512 | 531951222.4
0.16 | 531.9801 | 531980056.4
0.1605 | 532.0088 | 532008815.5
0.161 | 532.0375 | 532037499.8
0.1615 | 532.0661 | 532066109.9
0.162 | 532.0946 | 532094646.2
0.1625 | 532.1231 | 532123108.9
0.163 | 532.1515 | 532151498.6
0.1635 | 532.1798 | 532179815.6
0.164 | 532.2081 | 532208060.3
0.1645 | 532.2362 | 532236233.0
0.165 | 532.2643 | 532264334.2
0.1655 | 532.2924 | 532292364.2
0.166 | 532.3203 | 532320323.5
0.1665 | 532.3482 | 532348212.3
0.167 | 532.376 | 532376031.0
0.1675 | 532.4038 | 532403780.0
0.168 | 532.4315 | 532431459.7
0.1685 | 532.4591 | 532459070.4
0.169 | 532.4866 | 532486612.5
0.1695 | 532.5141 | 532514086.3
0.17 | 532.5415 | 532541492.2
0.1705 | 532.5688 | 532568830.5
0.171 | 532.5961 | 532596101.6
0.1715 | 532.6233 | 532623305.8
0.172 | 532.6504 | 532650443.4
0.1725 | 532.6775 | 532677514.8
0.173 | 532.7045 | 532704520.3
0.1735 | 532.7315 | 532731460.3
0.174 | 532.7583 | 532758335.0
0.1745 | 532.7851 | 532785144.9
0.175 | 532.8119 | 532811890.1
0.1755 | 532.8386 | 532838571.2
0.176 | 532.8652 | 532865188.2
0.1765 | 532.8917 | 532891741.7
0.177 | 532.9182 | 532918231.9
0.1775 | 532.9447 | 532944659.1
0.178 | 532.971 | 532971023.6
0.1785 | 532.9973 | 532997325.7
0.179 | 533.0236 | 533023565.7
0.1795 | 533.0497 | 533049744.0
0.18 | 533.0759 | 533075860.8
0.1805 | 533.1019 | 533101916.5
0.181 | 533.1279 | 533127911.3
0.1815 | 533.1538 | 533153845.5
0.182 | 533.1797 | 533179719.4
0.1825 | 533.2055 | 533205533.3
0.183 | 533.2313 | 533231287.5
0.1835 | 533.257 | 533256982.3
0.184 | 533.2826 | 533282617.9
0.1845 | 533.3082 | 533308194.7
0.185 | 533.3337 | 533333712.9
0.1855 | 533.3592 | 533359172.8
0.186 | 533.3846 | 533384574.6
0.1865 | 533.4099 | 533409918.8
0.187 | 533.4352 | 533435205.4
0.1875 | 533.4604 | 533460434.8
0.188 | 533.4856 | 533485607.3
0.1885 | 533.5107 | 533510723.1
0.189 | 533.5358 | 533535782.4
0.1895 | 533.5608 | 533560785.6
0.19 | 533.5857 | 533585733.0
0.1905 | 533.6106 | 533610624.6
0.191 | 533.6355 | 533635460.9
0.1915 | 533.6602 | 533660242.1
0.192 | 533.685 | 533684968.4
0.1925 | 533.7096 | 533709640.1
0.193 | 533.7343 | 533734257.4
0.1935 | 533.7588 | 533758820.6
0.194 | 533.7833 | 533783329.9
0.1945 | 533.8078 | 533807785.5
0.195 | 533.8322 | 533832187.8
0.1955 | 533.8565 | 533856536.9
0.196 | 533.8808 | 533880833.1
0.1965 | 533.9051 | 533905076.6
0.197 | 533.9293 | 533929267.7
0.1975 | 533.9534 | 533953406.6
0.198 | 533.9775 | 533977493.5
0.1985 | 534.0015 | 534001528.7
0.199 | 534.0255 | 534025512.4
0.1995 | 534.0494 | 534049444.8
0.2 | 534.0733 | 534073326.1
0.2005 | 534.0972 | 534097156.6
0.201 | 534.1209 | 534120936.4
0.2015 | 534.1447 | 534144665.9
0.202 | 534.1683 | 534168345.3
0.2025 | 534.192 | 534191974.7
0.203 | 534.2156 | 534215554.3
0.2035 | 534.2391 | 534239084.5
0.204 | 534.2626 | 534262565.3
0.2045 | 534.286 | 534285997.1
0.205 | 534.3094 | 534309380.0
0.2055 | 534.3327 | 534332714.2
0.206 | 534.356 | 534356000.0
0.2065 | 534.3792 | 534379237.6
0.207 | 534.4024 | 534402427.1
0.2075 | 534.4256 | 534425568.7
0.208 | 534.4487 | 534448662.8
0.2085 | 534.4717 | 534471709.4
0.209 | 534.4947 | 534494708.8
0.2095 | 534.5177 | 534517661.2
0.21 | 534.5406 | 534540566.7
0.2105 | 534.5634 | 534563425.6
0.211 | 534.5862 | 534586238.1
0.2115 | 534.609 | 534609004.3
0.212 | 534.6317 | 534631724.6
0.2125 | 534.6544 | 534654398.9
0.213 | 534.677 | 534677027.6
0.2135 | 534.6996 | 534699610.8
0.214 | 534.7221 | 534722148.8
0.2145 | 534.7446 | 534744641.6
0.215 | 534.7671 | 534767089.6
0.2155 | 534.7895 | 534789492.8
0.216 | 534.8119 | 534811851.5
0.2165 | 534.8342 | 534834165.8
0.217 | 534.8564 | 534856436.0
0.2175 | 534.8787 | 534878662.2
0.218 | 534.9008 | 534900844.5
0.2185 | 534.923 | 534922983.2
0.219 | 534.9451 | 534945078.5
0.2195 | 534.9671 | 534967130.5
0.22 | 534.9891 | 534989139.4
0.2205 | 535.0111 | 535011105.3
0.221 | 535.033 | 535033028.5
0.2215 | 535.0549 | 535054909.1
0.222 | 535.0767 | 535076747.3
0.2225 | 535.0985 | 535098543.3
0.223 | 535.1203 | 535120297.2
0.2235 | 535.142 | 535142009.1
0.224 | 535.1637 | 535163679.4
0.2245 | 535.1853 | 535185308.0
0.225 | 535.2069 | 535206895.3
0.2255 | 535.2284 | 535228441.3
0.226 | 535.2499 | 535249946.2
0.2265 | 535.2714 | 535271410.2
0.227 | 535.2928 | 535292833.4
0.2275 | 535.3142 | 535314216.1
0.228 | 535.3356 | 535335558.2
0.2285 | 535.3569 | 535356860.2
0.229 | 535.3781 | 535378121.9
0.2295 | 535.3993 | 535399343.8
0.23 | 535.4205 | 535420525.8
0.2305 | 535.4417 | 535441668.1
0.231 | 535.4628 | 535462770.9
0.2315 | 535.4838 | 535483834.4
0.232 | 535.5049 | 535504858.7
0.2325 | 535.5258 | 535525843.9
0.233 | 535.5468 | 535546790.2
0.2335 | 535.5677 | 535567697.8
0.234 | 535.5886 | 535588566.8
0.2345 | 535.6094 | 535609397.3
0.235 | 535.6302 | 535630189.5
0.2355 | 535.6509 | 535650943.5
0.236 | 535.6717 | 535671659.6
0.2365 | 535.6923 | 535692337.7
0.237 | 535.713 | 535712978.1
0.2375 | 535.7336 | 535733580.9
0.238 | 535.7541 | 535754146.3
0.2385 | 535.7747 | 535774674.4
0.239 | 535.7952 | 535795165.3
0.2395 | 535.8156 | 535815619.1
0.24 | 535.836 | 535836036.1
0.2405 | 535.8564 | 535856416.3
0.241 | 535.8768 | 535876759.9
0.2415 | 535.8971 | 535897067.1
0.242 | 535.9173 | 535917337.8
0.2425 | 535.9376 | 535937572.4
0.243 | 535.9578 | 535957770.9
0.2435 | 535.9779 | 535977933.4
0.244 | 535.9981 | 535998060.2
0.2445 | 536.0182 | 536018151.2
0.245 | 536.0382 | 536038206.7
0.2455 | 536.0582 | 536058226.8
0.246 | 536.0782 | 536078211.6
0.2465 | 536.0982 | 536098161.3
0.247 | 536.1181 | 536118075.9
0.2475 | 536.138 | 536137955.6
0.248 | 536.1578 | 536157800.5
0.2485 | 536.1776 | 536177610.7
0.249 | 536.1974 | 536197386.5
0.2495 | 536.2171 | 536217127.8
0.25 | 536.2368 | 536236834.8
0.2505 | 536.2565 | 536256507.7
0.251 | 536.2761 | 536276146.6
0.2515 | 536.2958 | 536295751.5
0.252 | 536.3153 | 536315322.7
0.2525 | 536.3349 | 536334860.1
0.253 | 536.3544 | 536354364.1
0.2535 | 536.3738 | 536373834.5
0.254 | 536.3933 | 536393271.7
0.2545 | 536.4127 | 536412675.7
0.255 | 536.432 | 536432046.6
0.2555 | 536.4514 | 536451384.5
0.256 | 536.4707 | 536470689.6
0.2565 | 536.49 | 536489962.0
0.257 | 536.5092 | 536509201.7
0.2575 | 536.5284 | 536528408.9
0.258 | 536.5476 | 536547583.8
0.2585 | 536.5667 | 536566726.4
0.259 | 536.5858 | 536585836.8
0.2595 | 536.6049 | 536604915.1
0.26 | 536.624 | 536623961.5
0.2605 | 536.643 | 536642976.1
0.261 | 536.662 | 536661959.0
0.2615 | 536.6809 | 536680910.2
0.262 | 536.6998 | 536699830.0
0.2625 | 536.7187 | 536718718.3
0.263 | 536.7376 | 536737575.4
0.2635 | 536.7564 | 536756401.3
0.264 | 536.7752 | 536775196.1
0.2645 | 536.794 | 536793959.9
0.265 | 536.8127 | 536812692.9
0.2655 | 536.8314 | 536831395.1
0.266 | 536.8501 | 536850066.7
0.2665 | 536.8687 | 536868707.7
0.267 | 536.8873 | 536887318.3
0.2675 | 536.9059 | 536905898.6
0.268 | 536.9244 | 536924448.6
0.2685 | 536.943 | 536942968.4
0.269 | 536.9615 | 536961458.2
0.2695 | 536.9799 | 536979918.1
0.27 | 536.9983 | 536998348.2
0.2705 | 537.0167 | 537016748.5
0.271 | 537.0351 | 537035119.2
0.2715 | 537.0535 | 537053460.3
0.272 | 537.0718 | 537071772.1
0.2725 | 537.0901 | 537090054.4
0.273 | 537.1083 | 537108307.5
0.2735 | 537.1265 | 537126531.5
0.274 | 537.1447 | 537144726.4
0.2745 | 537.1629 | 537162892.4
0.275 | 537.181 | 537181029.5
0.2755 | 537.1991 | 537199137.8
0.276 | 537.2172 | 537217217.5
0.2765 | 537.2353 | 537235268.6
0.277 | 537.2533 | 537253291.2
0.2775 | 537.2713 | 537271285.4
0.278 | 537.2893 | 537289251.3
0.2785 | 537.3072 | 537307189.0
0.279 | 537.3251 | 537325098.6
0.2795 | 537.343 | 537342980.2
0.28 | 537.3608 | 537360833.8
0.2805 | 537.3787 | 537378659.6
0.281 | 537.3965 | 537396457.6
0.2815 | 537.4142 | 537414228.0
0.282 | 537.432 | 537431970.8
0.2825 | 537.4497 | 537449686.1
0.283 | 537.4674 | 537467374.0
0.2835 | 537.485 | 537485034.6
0.284 | 537.5027 | 537502667.9
0.2845 | 537.5203 | 537520274.2
0.285 | 537.5379 | 537537853.4
0.2855 | 537.5554 | 537555405.6
0.286 | 537.5729 | 537572930.9
0.2865 | 537.5904 | 537590429.5
0.287 | 537.6079 | 537607901.3
0.2875 | 537.6253 | 537625346.5
0.288 | 537.6428 | 537642765.2
0.2885 | 537.6602 | 537660157.4
0.289 | 537.6775 | 537677523.2
0.2895 | 537.6949 | 537694862.8
0.29 | 537.7122 | 537712176.1
0.2905 | 537.7295 | 537729463.3
0.291 | 537.7467 | 537746724.5
0.2915 | 537.764 | 537763959.7
0.292 | 537.7812 | 537781169.0
0.2925 | 537.7984 | 537798352.5
0.293 | 537.8155 | 537815510.3
0.2935 | 537.8326 | 537832642.4
0.294 | 537.8497 | 537849749.0
0.2945 | 537.8668 | 537866830.1
0.295 | 537.8839 | 537883885.8
0.2955 | 537.9009 | 537900916.1
0.296 | 537.9179 | 537917921.2
0.2965 | 537.9349 | 537934901.1
0.297 | 537.9519 | 537951856.0
0.2975 | 537.9688 | 537968785.8
0.298 | 537.9857 | 537985690.6
0.2985 | 538.0026 | 538002570.6
0.299 | 538.0194 | 538019425.8
0.2995 | 538.0363 | 538036256.3
0.3 | 538.0531 | 538053062.2
0.3005 | 538.0698 | 538069843.4
0.301 | 538.0866 | 538086600.2
0.3015 | 538.1033 | 538103332.6
0.302 | 538.12 | 538120040.6
0.3025 | 538.1367 | 538136724.4
0.303 | 538.1534 | 538153383.9
0.3035 | 538.17 | 538170019.3
0.304 | 538.1866 | 538186630.7
0.3045 | 538.2032 | 538203218.1
0.305 | 538.2198 | 538219781.5
0.3055 | 538.2363 | 538236321.2
0.306 | 538.2528 | 538252837.0
0.3065 | 538.2693 | 538269329.2
0.307 | 538.2858 | 538285797.7
0.3075 | 538.3022 | 538302242.7
0.308 | 538.3187 | 538318664.2
0.3085 | 538.3351 | 538335062.2
0.309 | 538.3514 | 538351437.0
0.3095 | 538.3678 | 538367788.4
0.31 | 538.3841 | 538384116.6
0.3105 | 538.4004 | 538400421.7
0.311 | 538.4167 | 538416703.7
0.3115 | 538.433 | 538432962.7
0.312 | 538.4492 | 538449198.8
0.3125 | 538.4654 | 538465411.9
0.313 | 538.4816 | 538481602.3
0.3135 | 538.4978 | 538497769.9
0.314 | 538.5139 | 538513914.9
0.3145 | 538.53 | 538530037.2
0.315 | 538.5461 | 538546137.0
0.3155 | 538.5622 | 538562214.3
0.316 | 538.5783 | 538578269.2
0.3165 | 538.5943 | 538594301.8
0.317 | 538.6103 | 538610312.1
0.3175 | 538.6263 | 538626300.1
0.318 | 538.6423 | 538642266.0
0.3185 | 538.6582 | 538658209.8
0.319 | 538.6741 | 538674131.6
0.3195 | 538.69 | 538690031.4
0.32 | 538.7059 | 538705909.2
0.3205 | 538.7218 | 538721765.3
0.321 | 538.7376 | 538737599.6
0.3215 | 538.7534 | 538753412.1
0.322 | 538.7692 | 538769203.0
0.3225 | 538.785 | 538784972.3
0.323 | 538.8007 | 538800720.1
0.3235 | 538.8164 | 538816446.3
0.324 | 538.8322 | 538832151.2
0.3245 | 538.8478 | 538847834.7
0.325 | 538.8635 | 538863497.0
0.3255 | 538.8791 | 538879138.0
0.326 | 538.8948 | 538894757.8
0.3265 | 538.9104 | 538910356.5
0.327 | 538.9259 | 538925934.1
0.3275 | 538.9415 | 538941490.8
0.328 | 538.957 | 538957026.5
0.3285 | 538.9725 | 538972541.3
0.329 | 538.988 | 538988035.3
0.3295 | 539.0035 | 539003508.6
0.33 | 539.019 | 539018961.1
0.3305 | 539.0344 | 539034393.0
0.331 | 539.0498 | 539049804.3
0.3315 | 539.0652 | 539065195.1
0.332 | 539.0806 | 539080565.4
0.3325 | 539.0959 | 539095915.3
0.333 | 539.1112 | 539111244.8
0.3335 | 539.1266 | 539126554.0
0.334 | 539.1418 | 539141842.9
0.3345 | 539.1571 | 539157111.6
0.335 | 539.1724 | 539172360.2
0.3355 | 539.1876 | 539187588.7
0.336 | 539.2028 | 539202797.2
0.3365 | 539.218 | 539217985.7
0.337 | 539.2332 | 539233154.2
0.3375 | 539.2483 | 539248302.9
0.338 | 539.2634 | 539263431.8
0.3385 | 539.2785 | 539278540.9
0.339 | 539.2936 | 539293630.3
0.3395 | 539.3087 | 539308700.1
0.34 | 539.3238 | 539323750.2
0.3405 | 539.3388 | 539338780.8
0.341 | 539.3538 | 539353791.9
0.3415 | 539.3688 | 539368783.5
0.342 | 539.3838 | 539383755.8
0.3425 | 539.3987 | 539398708.7
0.343 | 539.4136 | 539413642.3
0.3435 | 539.4286 | 539428556.7
0.344 | 539.4435 | 539443451.8
0.3445 | 539.4583 | 539458327.9
0.345 | 539.4732 | 539473184.8
0.3455 | 539.488 | 539488022.8
0.346 | 539.5028 | 539502841.7
0.3465 | 539.5176 | 539517641.7
0.347 | 539.5324 | 539532422.8
0.3475 | 539.5472 | 539547185.1
0.348 | 539.5619 | 539561928.6
0.3485 | 539.5767 | 539576653.4
0.349 | 539.5914 | 539591359.5
0.3495 | 539.606 | 539606046.9
0.35 | 539.6207 | 539620715.8
0.3505 | 539.6354 | 539635366.1
0.351 | 539.65 | 539649997.9
0.3515 | 539.6646 | 539664611.3
0.352 | 539.6792 | 539679206.2
0.3525 | 539.6938 | 539693782.9
0.353 | 539.7083 | 539708341.2
0.3535 | 539.7229 | 539722881.3
0.354 | 539.7374 | 539737403.2
0.3545 | 539.7519 | 539751906.9
0.355 | 539.7664 | 539766392.5
0.3555 | 539.7809 | 539780860.0
0.356 | 539.7953 | 539795309.5
0.3565 | 539.8097 | 539809741.1
0.357 | 539.8242 | 539824154.7
0.3575 | 539.8386 | 539838550.5
0.358 | 539.8529 | 539852928.4
0.3585 | 539.8673 | 539867288.5
0.359 | 539.8816 | 539881630.9
0.3595 | 539.896 | 539895955.6
0.36 | 539.9103 | 539910262.6
0.3605 | 539.9246 | 539924552.1
0.361 | 539.9388 | 539938823.9
0.3615 | 539.9531 | 539953078.3
0.362 | 539.9673 | 539967315.2
0.3625 | 539.9815 | 539981534.6
0.363 | 539.9957 | 539995736.7
0.3635 | 540.0099 | 540009921.5
0.364 | 540.0241 | 540024088.9
0.3645 | 540.0382 | 540038239.1
0.365 | 540.0524 | 540052372.0
0.3655 | 540.0665 | 540066487.9
0.366 | 540.0806 | 540080586.5
0.3665 | 540.0947 | 540094668.1
0.367 | 540.1087 | 540108732.7
0.3675 | 540.1228 | 540122780.3
0.368 | 540.1368 | 540136810.9
0.3685 | 540.1508 | 540150824.6
0.369 | 540.1648 | 540164821.5
0.3695 | 540.1788 | 540178801.5
0.37 | 540.1928 | 540192764.7
0.3705 | 540.2067 | 540206711.2
0.371 | 540.2206 | 540220641.0
0.3715 | 540.2346 | 540234554.2
0.372 | 540.2485 | 540248450.7
0.3725 | 540.2623 | 540262330.6
0.373 | 540.2762 | 540276194.1
0.3735 | 540.29 | 540290041.0
0.374 | 540.3039 | 540303871.4
0.3745 | 540.3177 | 540317685.5
0.375 | 540.3315 | 540331483.1
0.3755 | 540.3453 | 540345264.5
0.376 | 540.359 | 540359029.5
0.3765 | 540.3728 | 540372778.3
0.377 | 540.3865 | 540386510.9
0.3775 | 540.4002 | 540400227.3
0.378 | 540.4139 | 540413927.6
0.3785 | 540.4276 | 540427611.7
0.379 | 540.4413 | 540441279.9
0.3795 | 540.4549 | 540454932.0
0.38 | 540.4686 | 540468568.1
0.3805 | 540.4822 | 540482188.3
0.381 | 540.4958 | 540495792.5
0.3815 | 540.5094 | 540509381.0
0.382 | 540.523 | 540522953.5
0.3825 | 540.5365 | 540536510.4
0.383 | 540.5501 | 540550051.4
0.3835 | 540.5636 | 540563576.8
0.384 | 540.5771 | 540577086.4
0.3845 | 540.5906 | 540590580.5
0.385 | 540.6041 | 540604058.9
0.3855 | 540.6175 | 540617521.8
0.386 | 540.631 | 540630969.1
0.3865 | 540.6444 | 540644401.0
0.387 | 540.6578 | 540657817.4
0.3875 | 540.6712 | 540671218.4
0.388 | 540.6846 | 540684604.0
0.3885 | 540.698 | 540697974.3
0.389 | 540.7113 | 540711329.3
0.3895 | 540.7247 | 540724669.0
0.39 | 540.738 | 540737993.5
0.3905 | 540.7513 | 540751302.8
0.391 | 540.7646 | 540764596.9
0.3915 | 540.7779 | 540777875.9
0.392 | 540.7911 | 540791139.9
0.3925 | 540.8044 | 540804388.7
0.393 | 540.8176 | 540817622.6
0.3935 | 540.8308 | 540830841.5
0.394 | 540.844 | 540844045.4
0.3945 | 540.8572 | 540857234.4
0.395 | 540.8704 | 540870408.5
0.3955 | 540.8836 | 540883567.8
0.396 | 540.8967 | 540896712.3
0.3965 | 540.9098 | 540909842.0
0.397 | 540.923 | 540922957.0
0.3975 | 540.9361 | 540936057.2
0.398 | 540.9491 | 540949142.8
0.3985 | 540.9622 | 540962213.8
0.399 | 540.9753 | 540975270.1
0.3995 | 540.9883 | 540988311.9
0.4 | 541.0013 | 541001339.2
0.4005 | 541.0144 | 541014351.9
0.401 | 541.0274 | 541027350.2
0.4015 | 541.0403 | 541040334.0
0.402 | 541.0533 | 541053303.5
0.4025 | 541.0663 | 541066258.6
0.403 | 541.0792 | 541079199.3
0.4035 | 541.0921 | 541092125.7
0.404 | 541.105 | 541105037.9
0.4045 | 541.1179 | 541117935.8
0.405 | 541.1308 | 541130819.5
0.4055 | 541.1437 | 541143689.1
0.406 | 541.1565 | 541156544.5
0.4065 | 541.1694 | 541169385.8
0.407 | 541.1822 | 541182213.0
0.4075 | 541.195 | 541195026.2
0.408 | 541.2078 | 541207825.4
0.4085 | 541.2206 | 541220610.5
0.409 | 541.2334 | 541233381.8
0.4095 | 541.2461 | 541246139.1
0.41 | 541.2589 | 541258882.5
0.4105 | 541.2716 | 541271612.1
0.411 | 541.2843 | 541284327.8
0.4115 | 541.297 | 541297029.8
0.412 | 541.3097 | 541309718.0
0.4125 | 541.3224 | 541322392.4
0.413 | 541.3351 | 541335053.2
0.4135 | 541.3477 | 541347700.3
0.414 | 541.3603 | 541360333.7
0.4145 | 541.373 | 541372953.6
0.415 | 541.3856 | 541385559.9
0.4155 | 541.3982 | 541398152.6
0.416 | 541.4107 | 541410731.8
0.4165 | 541.4233 | 541423297.5
0.417 | 541.4358 | 541435849.7
0.4175 | 541.4484 | 541448388.5
0.418 | 541.4609 | 541460914.0
0.4185 | 541.4734 | 541473426.0
0.419 | 541.4859 | 541485924.7
0.4195 | 541.4984 | 541498410.1
0.42 | 541.5109 | 541510882.3
0.4205 | 541.5233 | 541523341.1
0.421 | 541.5358 | 541535786.8
0.4215 | 541.5482 | 541548219.2
0.422 | 541.5606 | 541560638.5
0.4225 | 541.573 | 541573044.7
0.423 | 541.5854 | 541585437.7
0.4235 | 541.5978 | 541597817.7
0.424 | 541.6102 | 541610184.6
0.4245 | 541.6225 | 541622538.5
0.425 | 541.6349 | 541634879.4
0.4255 | 541.6472 | 541647207.3
0.426 | 541.6595 | 541659522.3
0.4265 | 541.6718 | 541671824.4
0.427 | 541.6841 | 541684113.6
0.4275 | 541.6964 | 541696390.0
0.428 | 541.7087 | 541708653.5
0.4285 | 541.7209 | 541720904.3
0.429 | 541.7331 | 541733142.2
0.4295 | 541.7454 | 541745367.5
0.43 | 541.7576 | 541757580.0
0.4305 | 541.7698 | 541769779.8
0.431 | 541.782 | 541781967.0
0.4315 | 541.7941 | 541794141.5
0.432 | 541.8063 | 541806303.4
0.4325 | 541.8185 | 541818452.8
0.433 | 541.8306 | 541830589.6
0.4335 | 541.8427 | 541842713.8
0.434 | 541.8548 | 541854825.6
0.4345 | 541.8669 | 541866924.9
0.435 | 541.879 | 541879011.8
0.4355 | 541.8911 | 541891086.2
0.436 | 541.9031 | 541903148.2
0.4365 | 541.9152 | 541915197.9
0.437 | 541.9272 | 541927235.3
0.4375 | 541.9393 | 541939260.3
0.438 | 541.9513 | 541951273.0
0.4385 | 541.9633 | 541963273.5
0.439 | 541.9753 | 541975261.7
0.4395 | 541.9872 | 541987237.8
0.44 | 541.9992 | 541999201.6
0.4405 | 542.0112 | 542011153.3
0.441 | 542.0231 | 542023092.9
0.4415 | 542.035 | 542035020.3
0.442 | 542.0469 | 542046935.7
0.4425 | 542.0588 | 542058839.0
0.443 | 542.0707 | 542070730.3
0.4435 | 542.0826 | 542082609.6
0.444 | 542.0945 | 542094476.9
0.4445 | 542.1063 | 542106332.2
0.445 | 542.1182 | 542118175.6
0.4455 | 542.13 | 542130007.1
0.446 | 542.1418 | 542141826.7
0.4465 | 542.1536 | 542153634.5
0.447 | 542.1654 | 542165430.4
0.4475 | 542.1772 | 542177214.6
0.448 | 542.189 | 542188986.9
0.4485 | 542.2007 | 542200747.5
0.449 | 542.2125 | 542212496.3
0.4495 | 542.2242 | 542224233.5
0.45 | 542.236 | 542235958.9
0.4505 | 542.2477 | 542247672.7
0.451 | 542.2594 | 542259374.9
0.4515 | 542.2711 | 542271065.4
0.452 | 542.2827 | 542282744.3
0.4525 | 542.2944 | 542294411.7
0.453 | 542.3061 | 542306067.6
0.4535 | 542.3177 | 542317711.9
0.454 | 542.3293 | 542329344.7
0.4545 | 542.341 | 542340966.1
0.455 | 542.3526 | 542352576.0
0.4555 | 542.3642 | 542364174.4
0.456 | 542.3758 | 542375761.5
0.4565 | 542.3873 | 542387337.2
0.457 | 542.3989 | 542398901.5
0.4575 | 542.4105 | 542410454.6
0.458 | 542.422 | 542421996.3
0.4585 | 542.4335 | 542433526.7
0.459 | 542.445 | 542445045.8
0.4595 | 542.4566 | 542456553.7
0.46 | 542.4681 | 542468050.4
0.4605 | 542.4795 | 542479535.9
0.461 | 542.491 | 542491010.2
0.4615 | 542.5025 | 542502473.4
0.462 | 542.5139 | 542513925.4
0.4625 | 542.5254 | 542525366.3
0.463 | 542.5368 | 542536796.2
0.4635 | 542.5482 | 542548215.0
0.464 | 542.5596 | 542559622.7
0.4645 | 542.571 | 542571019.5
0.465 | 542.5824 | 542582405.2
0.4655 | 542.5938 | 542593780.0
0.466 | 542.6051 | 542605143.8
0.4665 | 542.6165 | 542616496.6
0.467 | 542.6278 | 542627838.6
0.4675 | 542.6392 | 542639169.7
0.468 | 542.6505 | 542650489.9
0.4685 | 542.6618 | 542661799.3
0.469 | 542.6731 | 542673097.9
0.4695 | 542.6844 | 542684385.6
0.47 | 542.6957 | 542695662.6
0.4705 | 542.7069 | 542706928.8
0.471 | 542.7182 | 542718184.3
0.4715 | 542.7294 | 542729429.1
0.472 | 542.7407 | 542740663.1
0.4725 | 542.7519 | 542751886.5
0.473 | 542.7631 | 542763099.3
0.4735 | 542.7743 | 542774301.4
0.474 | 542.7855 | 542785492.9
0.4745 | 542.7967 | 542796673.8
0.475 | 542.8078 | 542807844.2
0.4755 | 542.819 | 542819004.0
0.476 | 542.8302 | 542830153.3
0.4765 | 542.8413 | 542841292.0
0.477 | 542.8524 | 542852420.3
0.4775 | 542.8635 | 542863538.1
0.478 | 542.8746 | 542874645.5
0.4785 | 542.8857 | 542885742.4
0.479 | 542.8968 | 542896829.0
0.4795 | 542.9079 | 542907905.1
0.48 | 542.919 | 542918970.9
0.4805 | 542.93 | 542930026.4
0.481 | 542.9411 | 542941071.5
0.4815 | 542.9521 | 542952106.3
0.482 | 542.9631 | 542963130.9
0.4825 | 542.9741 | 542974145.1
0.483 | 542.9851 | 542985149.1
0.4835 | 542.9961 | 542996142.9
0.484 | 543.0071 | 543007126.5
0.4845 | 543.0181 | 543018099.9
0.485 | 543.0291 | 543029063.2
0.4855 | 543.04 | 543040016.3
0.486 | 543.051 | 543050959.2
0.4865 | 543.0619 | 543061892.1
0.487 | 543.0728 | 543072814.8
0.4875 | 543.0837 | 543083727.5
0.488 | 543.0946 | 543094630.2
0.4885 | 543.1055 | 543105522.8
0.489 | 543.1164 | 543116405.4
0.4895 | 543.1273 | 543127278.0
0.49 | 543.1381 | 543138140.6
0.4905 | 543.149 | 543148993.3
0.491 | 543.1598 | 543159836.1
0.4915 | 543.1707 | 543170668.9
0.492 | 543.1815 | 543181491.8
0.4925 | 543.1923 | 543192304.9
0.493 | 543.2031 | 543203108.0
0.4935 | 543.2139 | 543213901.4
0.494 | 543.2247 | 543224684.9
0.4945 | 543.2355 | 543235458.6
0.495 | 543.2462 | 543246222.5
0.4955 | 543.257 | 543256976.7
0.496 | 543.2677 | 543267721.1
0.4965 | 543.2785 | 543278455.8
0.497 | 543.2892 | 543289180.7
0.4975 | 543.2999 | 543299896.0
0.498 | 543.3106 | 543310601.6
0.4985 | 543.3213 | 543321297.5
0.499 | 543.332 | 543331983.8
0.4995 | 543.3427 | 543342660.4
0.5 | 543.3533 | 543353327.5
0.501 | 543.3746 | 543374632.8
0.502 | 543.3959 | 543395900.0
0.503 | 543.4171 | 543417129.1
0.504 | 543.4383 | 543438320.2
0.505 | 543.4595 | 543459473.6
0.506 | 543.4806 | 543480589.3
0.507 | 543.5017 | 543501667.6
0.508 | 543.5227 | 543522708.4
0.509 | 543.5437 | 543543712.0
0.51 | 543.5647 | 543564678.5
0.511 | 543.5856 | 543585608.1
0.512 | 543.6065 | 543606500.8
0.513 | 543.6274 | 543627356.9
0.514 | 543.6482 | 543648176.3
0.515 | 543.669 | 543668959.4
0.516 | 543.6897 | 543689706.1
0.517 | 543.7104 | 543710416.7
0.518 | 543.7311 | 543731091.2
0.519 | 543.7517 | 543751729.9
0.52 | 543.7723 | 543772332.8
0.521 | 543.7929 | 543792900.0
0.522 | 543.8134 | 543813431.7
0.523 | 543.8339 | 543833928.0
0.524 | 543.8544 | 543854389.0
0.525 | 543.8748 | 543874814.9
0.526 | 543.8952 | 543895205.8
0.527 | 543.9156 | 543915561.8
0.528 | 543.9359 | 543935883.0
0.529 | 543.9562 | 543956169.6
0.53 | 543.9764 | 543976421.6
0.531 | 543.9966 | 543996639.3
0.532 | 544.0168 | 544016822.6
0.533 | 544.037 | 544036971.8
0.534 | 544.0571 | 544057087.0
0.535 | 544.0772 | 544077168.2
0.536 | 544.0972 | 544097215.7
0.537 | 544.1172 | 544117229.4
0.538 | 544.1372 | 544137209.6
0.539 | 544.1572 | 544157156.3
0.54 | 544.1771 | 544177069.7
0.541 | 544.1969 | 544196949.8
0.542 | 544.2168 | 544216796.9
0.543 | 544.2366 | 544236610.9
0.544 | 544.2564 | 544256392.1
0.545 | 544.2761 | 544276140.5
0.546 | 544.2959 | 544295856.2
0.547 | 544.3155 | 544315539.4
0.548 | 544.3352 | 544335190.2
0.549 | 544.3548 | 544354808.6
0.55 | 544.3744 | 544374394.9
0.551 | 544.3939 | 544393949.0
0.552 | 544.4135 | 544413471.1
0.553 | 544.433 | 544432961.4
0.554 | 544.4524 | 544452419.8
0.555 | 544.4718 | 544471846.6
0.556 | 544.4912 | 544491241.9
0.557 | 544.5106 | 544510605.6
0.558 | 544.5299 | 544529938.0
0.559 | 544.5492 | 544549239.2
0.56 | 544.5685 | 544568509.2
0.561 | 544.5877 | 544587748.2
0.562 | 544.607 | 544606956.3
0.563 | 544.6261 | 544626133.5
0.564 | 544.6453 | 544645280.0
0.565 | 544.6644 | 544664395.8
0.566 | 544.6835 | 544683481.1
0.567 | 544.7025 | 544702536.0
0.568 | 544.7216 | 544721560.6
0.569 | 544.7406 | 544740554.9
0.57 | 544.7595 | 544759519.1
0.571 | 544.7785 | 544778453.3
0.572 | 544.7974 | 544797357.6
0.573 | 544.8162 | 544816232.0
0.574 | 544.8351 | 544835076.7
0.575 | 544.8539 | 544853891.7
0.576 | 544.8727 | 544872677.2
0.577 | 544.8914 | 544891433.3
0.578 | 544.9102 | 544910160.0
0.579 | 544.9289 | 544928857.4
0.58 | 544.9475 | 544947525.7
0.581 | 544.9662 | 544966164.9
0.582 | 544.9848 | 544984775.1
0.583 | 545.0034 | 545003356.5
0.584 | 545.0219 | 545021909.1
0.585 | 545.0404 | 545040432.9
0.586 | 545.0589 | 545058928.2
0.587 | 545.0774 | 545077395.0
0.588 | 545.0958 | 545095833.3
0.589 | 545.1142 | 545114243.3
0.59 | 545.1326 | 545132625.1
0.591 | 545.151 | 545150978.7
0.592 | 545.1693 | 545169304.2
0.593 | 545.1876 | 545187601.8
0.594 | 545.2059 | 545205871.5
0.595 | 545.2241 | 545224113.4
0.596 | 545.2423 | 545242327.5
0.597 | 545.2605 | 545260514.1
0.598 | 545.2787 | 545278673.1
0.599 | 545.2968 | 545296804.7
0.6 | 545.3149 | 545314908.9
0.601 | 545.333 | 545332985.8
0.602 | 545.351 | 545351035.5
0.603 | 545.3691 | 545369058.2
0.604 | 545.3871 | 545387053.7
0.605 | 545.405 | 545405022.4
0.606 | 545.423 | 545422964.2
0.607 | 545.4409 | 545440879.2
0.608 | 545.4588 | 545458767.5
0.609 | 545.4766 | 545476629.2
0.61 | 545.4945 | 545494464.4
0.611 | 545.5123 | 545512273.2
0.612 | 545.5301 | 545530055.5
0.613 | 545.5478 | 545547811.6
0.614 | 545.5655 | 545565541.5
0.615 | 545.5832 | 545583245.2
0.616 | 545.6009 | 545600923.0
0.617 | 545.6186 | 545618574.7
0.618 | 545.6362 | 545636200.5
0.619 | 545.6538 | 545653800.6
0.62 | 545.6714 | 545671374.9
0.621 | 545.6889 | 545688923.6
0.622 | 545.7064 | 545706446.7
0.623 | 545.7239 | 545723944.3
0.624 | 545.7414 | 545741416.4
0.625 | 545.7589 | 545758863.2
0.626 | 545.7763 | 545776284.8
0.627 | 545.7937 | 545793681.2
0.628 | 545.8111 | 545811052.4
0.629 | 545.8284 | 545828398.6
0.63 | 545.8457 | 545845719.8
0.631 | 545.863 | 545863016.2
0.632 | 545.8803 | 545880287.7
0.633 | 545.8975 | 545897534.4
0.634 | 545.9148 | 545914756.5
0.635 | 545.932 | 545931954.0
0.636 | 545.9491 | 545949127.0
0.637 | 545.9663 | 545966275.5
0.638 | 545.9834 | 545983399.6
0.639 | 546.0005 | 546000499.5
0.64 | 546.0176 | 546017575.0
0.641 | 546.0346 | 546034626.4
0.642 | 546.0517 | 546051653.7
0.643 | 546.0687 | 546068657.0
0.644 | 546.0856 | 546085636.4
0.645 | 546.1026 | 546102591.8
0.646 | 546.1195 | 546119523.4
0.647 | 546.1364 | 546136431.3
0.648 | 546.1533 | 546153315.5
0.649 | 546.1702 | 546170176.0
0.65 | 546.187 | 546187013.1
0.651 | 546.2038 | 546203826.6
0.652 | 546.2206 | 546220616.8
0.653 | 546.2374 | 546237383.6
0.654 | 546.2541 | 546254127.1
0.655 | 546.2708 | 546270847.5
0.656 | 546.2875 | 546287544.6
0.657 | 546.3042 | 546304218.8
0.658 | 546.3209 | 546320869.9
0.659 | 546.3375 | 546337498.0
0.66 | 546.3541 | 546354103.3
0.661 | 546.3707 | 546370685.8
0.662 | 546.3872 | 546387245.5
0.663 | 546.4038 | 546403782.6
0.664 | 546.4203 | 546420297.0
0.665 | 546.4368 | 546436788.9
0.666 | 546.4533 | 546453258.3
0.667 | 546.4697 | 546469705.2
0.668 | 546.4861 | 546486129.8
0.669 | 546.5025 | 546502532.1
0.67 | 546.5189 | 546518912.2
0.671 | 546.5353 | 546535270.1
0.672 | 546.5516 | 546551605.8
0.673 | 546.5679 | 546567919.5
0.674 | 546.5842 | 546584211.3
0.675 | 546.6005 | 546600481.1
0.676 | 546.6167 | 546616729.0
0.677 | 546.633 | 546632955.1
0.678 | 546.6492 | 546649159.5
0.679 | 546.6653 | 546665342.2
0.68 | 546.6815 | 546681503.2
0.681 | 546.6976 | 546697642.7
0.682 | 546.7138 | 546713760.7
0.683 | 546.7299 | 546729857.3
0.684 | 546.7459 | 546745932.4
0.685 | 546.762 | 546761986.2
0.686 | 546.778 | 546778018.8
0.687 | 546.794 | 546794030.1
0.688 | 546.81 | 546810020.3
0.689 | 546.826 | 546825989.4
0.69 | 546.8419 | 546841937.4
0.691 | 546.8579 | 546857864.5
0.692 | 546.8738 | 546873770.6
0.693 | 546.8897 | 546889655.9
0.694 | 546.9055 | 546905520.3
0.695 | 546.9214 | 546921364.0
0.696 | 546.9372 | 546937187.0
0.697 | 546.953 | 546952989.4
0.698 | 546.9688 | 546968771.2
0.699 | 546.9845 | 546984532.4
0.7 | 547.0003 | 547000273.2
0.701 | 547.016 | 547015993.5
0.702 | 547.0317 | 547031693.5
0.703 | 547.0474 | 547047373.1
0.704 | 547.063 | 547063032.5
0.705 | 547.0787 | 547078671.7
0.706 | 547.0943 | 547094290.8
0.707 | 547.1099 | 547109889.7
0.708 | 547.1255 | 547125468.6
0.709 | 547.141 | 547141027.6
0.71 | 547.1566 | 547156566.5
0.711 | 547.1721 | 547172085.6
0.712 | 547.1876 | 547187584.9
0.713 | 547.2031 | 547203064.4
0.714 | 547.2185 | 547218524.2
0.715 | 547.234 | 547233964.2
0.716 | 547.2494 | 547249384.7
0.717 | 547.2648 | 547264785.6
0.718 | 547.2802 | 547280167.0
0.719 | 547.2955 | 547295528.9
0.72 | 547.3109 | 547310871.4
0.721 | 547.3262 | 547326194.5
0.722 | 547.3415 | 547341498.3
0.723 | 547.3568 | 547356782.8
0.724 | 547.372 | 547372048.2
0.725 | 547.3873 | 547387294.3
0.726 | 547.4025 | 547402521.4
0.727 | 547.4177 | 547417729.3
0.728 | 547.4329 | 547432918.3
0.729 | 547.4481 | 547448088.3
0.73 | 547.4632 | 547463239.4
0.731 | 547.4784 | 547478371.6
0.732 | 547.4935 | 547493484.9
0.733 | 547.5086 | 547508579.6
0.734 | 547.5237 | 547523655.4
0.735 | 547.5387 | 547538712.6
0.736 | 547.5538 | 547553751.2
0.737 | 547.5688 | 547568771.2
0.738 | 547.5838 | 547583772.7
0.739 | 547.5988 | 547598755.7
0.74 | 547.6137 | 547613720.2
0.741 | 547.6287 | 547628666.3
0.742 | 547.6436 | 547643594.1
0.743 | 547.6585 | 547658503.6
0.744 | 547.6734 | 547673394.9
0.745 | 547.6883 | 547688267.9
0.746 | 547.7031 | 547703122.8
0.747 | 547.718 | 547717959.6
0.748 | 547.7328 | 547732778.3
0.749 | 547.7476 | 547747578.9
0.75 | 547.7624 | 547762361.6
0.751 | 547.7771 | 547777126.4
0.752 | 547.7919 | 547791873.3
0.753 | 547.8066 | 547806602.3
0.754 | 547.8213 | 547821313.5
0.755 | 547.836 | 547836007.0
0.756 | 547.8507 | 547850682.8
0.757 | 547.8653 | 547865340.9
0.758 | 547.88 | 547879981.4
0.759 | 547.8946 | 547894604.3
0.76 | 547.9092 | 547909209.7
0.761 | 547.9238 | 547923797.6
0.762 | 547.9384 | 547938368.0
0.763 | 547.9529 | 547952921.0
0.764 | 547.9675 | 547967456.7
0.765 | 547.982 | 547981975.0
0.766 | 547.9965 | 547996476.1
0.767 | 548.011 | 548010960.0
0.768 | 548.0254 | 548025426.6
0.769 | 548.0399 | 548039876.1
0.77 | 548.0543 | 548054308.5
0.771 | 548.0687 | 548068723.9
0.772 | 548.0831 | 548083122.2
0.773 | 548.0975 | 548097503.5
0.774 | 548.1119 | 548111867.9
0.775 | 548.1262 | 548126215.4
0.776 | 548.1405 | 548140546.0
0.777 | 548.1549 | 548154859.9
0.778 | 548.1692 | 548169156.9
0.779 | 548.1834 | 548183437.2
0.78 | 548.1977 | 548197700.8
0.781 | 548.2119 | 548211947.8
0.782 | 548.2262 | 548226178.2
0.783 | 548.2404 | 548240391.9
0.784 | 548.2546 | 548254589.2
0.785 | 548.2688 | 548268769.9
0.786 | 548.2829 | 548282934.2
0.787 | 548.2971 | 548297082.1
0.788 | 548.3112 | 548311213.6
0.789 | 548.3253 | 548325328.8
0.79 | 548.3394 | 548339427.7
0.791 | 548.3535 | 548353510.3
0.792 | 548.3676 | 548367576.7
0.793 | 548.3816 | 548381626.9
0.794 | 548.3957 | 548395661.0
0.795 | 548.4097 | 548409678.9
0.796 | 548.4237 | 548423680.8
0.797 | 548.4377 | 548437666.7
0.798 | 548.4516 | 548451636.6
0.799 | 548.4656 | 548465590.5
0.8 | 548.4795 | 548479528.6
0.801 | 548.4935 | 548493450.7
0.802 | 548.5074 | 548507357.0
0.803 | 548.5212 | 548521247.5
0.804 | 548.5351 | 548535122.2
0.805 | 548.549 | 548548981.3
0.806 | 548.5628 | 548562824.6
0.807 | 548.5767 | 548576652.2
0.808 | 548.5905 | 548590464.3
0.809 | 548.6043 | 548604260.8
0.81 | 548.618 | 548618041.7
0.811 | 548.6318 | 548631807.1
0.812 | 548.6456 | 548645557.1
0.813 | 548.6593 | 548659291.6
0.814 | 548.673 | 548673010.7
0.815 | 548.6867 | 548686714.4
0.816 | 548.7004 | 548700402.8
0.817 | 548.7141 | 548714075.9
0.818 | 548.7277 | 548727733.8
0.819 | 548.7414 | 548741376.4
0.82 | 548.755 | 548755003.9
0.821 | 548.7686 | 548768616.2
0.822 | 548.7822 | 548782213.4
0.823 | 548.7958 | 548795795.5
0.824 | 548.8094 | 548809362.5
0.825 | 548.8229 | 548822914.5
0.826 | 548.8365 | 548836451.6
0.827 | 548.85 | 548849973.7
0.828 | 548.8635 | 548863480.9
0.829 | 548.877 | 548876973.2
0.83 | 548.8905 | 548890450.7
0.831 | 548.9039 | 548903913.4
0.832 | 548.9174 | 548917361.3
0.833 | 548.9308 | 548930794.4
0.834 | 548.9442 | 548944212.8
0.835 | 548.9576 | 548957616.6
0.836 | 548.971 | 548971005.7
0.837 | 548.9844 | 548984380.2
0.838 | 548.9977 | 548997740.2
0.839 | 549.0111 | 549011085.6
0.84 | 549.0244 | 549024416.4
0.841 | 549.0377 | 549037732.8
0.842 | 549.051 | 549051034.8
0.843 | 549.0643 | 549064322.3
0.844 | 549.0776 | 549077595.5
0.845 | 549.0909 | 549090854.3
0.846 | 549.1041 | 549104098.8
0.847 | 549.1173 | 549117329.0
0.848 | 549.1305 | 549130545.0
0.849 | 549.1437 | 549143746.7
0.85 | 549.1569 | 549156934.3
0.851 | 549.1701 | 549170107.7
0.852 | 549.1833 | 549183266.9
0.853 | 549.1964 | 549196412.1
0.854 | 549.2095 | 549209543.2
0.855 | 549.2227 | 549222660.3
0.856 | 549.2358 | 549235763.4
0.857 | 549.2489 | 549248852.5
0.858 | 549.2619 | 549261927.6
0.859 | 549.275 | 549274988.9
0.86 | 549.288 | 549288036.2
0.861 | 549.3011 | 549301069.8
0.862 | 549.3141 | 549314089.5
0.863 | 549.3271 | 549327095.4
0.864 | 549.3401 | 549340087.6
0.865 | 549.3531 | 549353066.0
0.866 | 549.366 | 549366030.7
0.867 | 549.379 | 549378981.8
0.868 | 549.3919 | 549391919.2
0.869 | 549.4048 | 549404843.1
0.87 | 549.4178 | 549417753.3
0.871 | 549.4307 | 549430650.0
0.872 | 549.4435 | 549443533.2
0.873 | 549.4564 | 549456402.9
0.874 | 549.4693 | 549469259.1
0.875 | 549.4821 | 549482101.9
0.876 | 549.4949 | 549494931.3
0.877 | 549.5077 | 549507747.3
0.878 | 549.5206 | 549520550.0
0.879 | 549.5333 | 549533339.4
0.88 | 549.5461 | 549546115.4
0.881 | 549.5589 | 549558878.3
0.882 | 549.5716 | 549571627.9
0.883 | 549.5844 | 549584364.2
0.884 | 549.5971 | 549597087.4
0.885 | 549.6098 | 549609797.5
0.886 | 549.6225 | 549622494.5
0.887 | 549.6352 | 549635178.3
0.888 | 549.6478 | 549647849.1
0.889 | 549.6605 | 549660506.9
0.89 | 549.6732 | 549673151.6
0.891 | 549.6858 | 549685783.4
0.892 | 549.6984 | 549698402.3
0.893 | 549.711 | 549711008.2
0.894 | 549.7236 | 549723601.2
0.895 | 549.7362 | 549736181.3
0.896 | 549.7487 | 549748748.6
0.897 | 549.7613 | 549761303.1
0.898 | 549.7738 | 549773844.8
0.899 | 549.7864 | 549786373.8
0.9 | 549.7989 | 549798890.0
0.901 | 549.8114 | 549811393.5
0.902 | 549.8239 | 549823884.3
0.903 | 549.8364 | 549836362.5
0.904 | 549.8488 | 549848828.0
0.905 | 549.8613 | 549861280.9
0.906 | 549.8737 | 549873721.3
0.907 | 549.8861 | 549886149.1
0.908 | 549.8986 | 549898564.4
0.909 | 549.911 | 549910967.2
0.91 | 549.9234 | 549923357.6
0.911 | 549.9357 | 549935735.5
0.912 | 549.9481 | 549948100.9
0.913 | 549.9605 | 549960454.0
0.914 | 549.9728 | 549972794.7
0.915 | 549.9851 | 549985123.1
0.916 | 549.9974 | 549997439.2
0.917 | 550.0097 | 550009742.9
0.918 | 550.022 | 550022034.5
0.919 | 550.0343 | 550034313.7
0.92 | 550.0466 | 550046580.8
0.921 | 550.0588 | 550058835.6
0.922 | 550.0711 | 550071078.4
0.923 | 550.0833 | 550083308.9
0.924 | 550.0955 | 550095527.4
0.925 | 550.1077 | 550107733.7
0.926 | 550.1199 | 550119928.0
0.927 | 550.1321 | 550132110.3
0.928 | 550.1443 | 550144280.5
0.929 | 550.1564 | 550156438.8
0.93 | 550.1686 | 550168585.1
0.931 | 550.1807 | 550180719.4
0.932 | 550.1928 | 550192841.9
0.933 | 550.205 | 550204952.4
0.934 | 550.2171 | 550217051.1
0.935 | 550.2291 | 550229137.9
0.936 | 550.2412 | 550241212.9
0.937 | 550.2533 | 550253276.1
0.938 | 550.2653 | 550265327.5
0.939 | 550.2774 | 550277367.2
0.94 | 550.2894 | 550289395.2
0.941 | 550.3014 | 550301411.5
0.942 | 550.3134 | 550313416.0
0.943 | 550.3254 | 550325409.0
0.944 | 550.3374 | 550337390.3
0.945 | 550.3494 | 550349359.9
0.946 | 550.3613 | 550361318.0
0.947 | 550.3733 | 550373264.6
0.948 | 550.3852 | 550385199.6
0.949 | 550.3971 | 550397123.1
0.95 | 550.409 | 550409035.1
0.951 | 550.4209 | 550420935.6
0.952 | 550.4328 | 550432824.7
0.953 | 550.4447 | 550444702.3
0.954 | 550.4566 | 550456568.6
0.955 | 550.4684 | 550468423.5
0.956 | 550.4803 | 550480267.0
0.957 | 550.4921 | 550492099.2
0.958 | 550.5039 | 550503920.0
0.959 | 550.5157 | 550515729.6
0.96 | 550.5275 | 550527528.0
0.961 | 550.5393 | 550539315.0
0.962 | 550.5511 | 550551090.9
0.963 | 550.5629 | 550562855.5
0.964 | 550.5746 | 550574609.0
0.965 | 550.5864 | 550586351.4
0.966 | 550.5981 | 550598082.5
0.967 | 550.6098 | 550609802.6
0.968 | 550.6215 | 550621511.6
0.969 | 550.6332 | 550633209.5
0.97 | 550.6449 | 550644896.4
0.971 | 550.6566 | 550656572.2
0.972 | 550.6682 | 550668237.1
0.973 | 550.6799 | 550679890.9
0.974 | 550.6915 | 550691533.8
0.975 | 550.7032 | 550703165.8
0.976 | 550.7148 | 550714786.8
0.977 | 550.7264 | 550726397.0
0.978 | 550.738 | 550737996.3
0.979 | 550.7496 | 550749584.7
0.98 | 550.7612 | 550761162.3
0.981 | 550.7727 | 550772729.0
0.982 | 550.7843 | 550784285.0
0.983 | 550.7958 | 550795830.2
0.984 | 550.8074 | 550807364.7
0.985 | 550.8189 | 550818888.4
0.986 | 550.8304 | 550830401.4
0.987 | 550.8419 | 550841903.7
0.988 | 550.8534 | 550853395.4
0.989 | 550.8649 | 550864876.4
0.99 | 550.8763 | 550876346.8
0.991 | 550.8878 | 550887806.6
0.992 | 550.8993 | 550899255.8
0.993 | 550.9107 | 550910694.4
0.994 | 550.9221 | 550922122.5
0.995 | 550.9335 | 550933540.0
0.996 | 550.9449 | 550944947.1
0.997 | 550.9563 | 550956343.6
0.998 | 550.9677 | 550967729.7
0.999 | 550.9791 | 550979105.4
1 | 550.9905 | 550990470.6
1.001 | 551.0018 | 551001825.4
1.002 | 551.0132 | 551013169.9
1.003 | 551.0245 | 551024503.9
1.004 | 551.0358 | 551035827.7
1.005 | 551.0471 | 551047141.1
1.006 | 551.0584 | 551058444.1
1.007 | 551.0697 | 551069736.9
1.008 | 551.081 | 551081019.5
1.009 | 551.0923 | 551092291.7
1.01 | 551.1036 | 551103553.8
1.011 | 551.1148 | 551114805.6
1.012 | 551.126 | 551126047.3
1.013 | 551.1373 | 551137278.7
1.014 | 551.1485 | 551148500.0
1.015 | 551.1597 | 551159711.2
1.016 | 551.1709 | 551170912.3
1.017 | 551.1821 | 551182103.2
1.018 | 551.1933 | 551193284.1
1.019 | 551.2045 | 551204454.9
1.02 | 551.2156 | 551215615.7
1.021 | 551.2268 | 551226766.5
1.022 | 551.2379 | 551237907.2
1.023 | 551.249 | 551249038.0
1.024 | 551.2602 | 551260158.8
1.025 | 551.2713 | 551271269.7
1.026 | 551.2824 | 551282370.6
1.027 | 551.2935 | 551293461.6
1.028 | 551.3045 | 551304542.8
1.029 | 551.3156 | 551315614.0
1.03 | 551.3267 | 551326675.4
1.031 | 551.3377 | 551337726.9
1.032 | 551.3488 | 551348768.7
1.033 | 551.3598 | 551359800.6
1.034 | 551.3708 | 551370822.8
1.035 | 551.3818 | 551381835.1
1.036 | 551.3928 | 551392837.8
1.037 | 551.4038 | 551403830.7
1.038 | 551.4148 | 551414813.8
1.039 | 551.4258 | 551425787.3
1.04 | 551.4368 | 551436751.2
1.041 | 551.4477 | 551447705.3
1.042 | 551.4586 | 551458649.8
1.043 | 551.4696 | 551469584.7
1.044 | 551.4805 | 551480510.0
1.045 | 551.4914 | 551491425.7
1.046 | 551.5023 | 551502331.8
1.047 | 551.5132 | 551513228.4
1.048 | 551.5241 | 551524115.4
1.049 | 551.535 | 551534992.9
1.05 | 551.5459 | 551545860.9
1.051 | 551.5567 | 551556719.4
1.052 | 551.5676 | 551567568.5
1.053 | 551.5784 | 551578408.1
1.054 | 551.5892 | 551589238.2
1.055 | 551.6001 | 551600059.0
1.056 | 551.6109 | 551610870.3
1.057 | 551.6217 | 551621672.3
1.058 | 551.6325 | 551632464.9
1.059 | 551.6432 | 551643248.1
1.06 | 551.654 | 551654022.0
1.061 | 551.6648 | 551664786.6
1.062 | 551.6755 | 551675541.9
1.063 | 551.6863 | 551686288.0
1.064 | 551.697 | 551697024.7
1.065 | 551.7078 | 551707752.2
1.066 | 551.7185 | 551718470.5
1.067 | 551.7292 | 551729179.5
1.068 | 551.7399 | 551739879.3
1.069 | 551.7506 | 551750570.0
1.07 | 551.7613 | 551761251.5
1.071 | 551.7719 | 551771923.8
1.072 | 551.7826 | 551782587.0
1.073 | 551.7932 | 551793241.1
1.074 | 551.8039 | 551803886.1
1.075 | 551.8145 | 551814522.0
1.076 | 551.8251 | 551825148.8
1.077 | 551.8358 | 551835766.6
1.078 | 551.8464 | 551846375.3
1.079 | 551.857 | 551856975.0
1.08 | 551.8676 | 551867565.7
1.081 | 551.8781 | 551878147.4
1.082 | 551.8887 | 551888720.2
1.083 | 551.8993 | 551899283.9
1.084 | 551.9098 | 551909838.8
1.085 | 551.9204 | 551920384.7
1.086 | 551.9309 | 551930921.6
1.087 | 551.9414 | 551941449.7
1.088 | 551.952 | 551951968.9
1.089 | 551.9625 | 551962479.3
1.09 | 551.973 | 551972980.8
1.091 | 551.9835 | 551983473.4
1.092 | 551.994 | 551993957.2
1.093 | 552.0044 | 552004432.3
1.094 | 552.0149 | 552014898.5
1.095 | 552.0254 | 552025356.0
1.096 | 552.0358 | 552035804.7
1.097 | 552.0462 | 552046244.6
1.098 | 552.0567 | 552056675.9
1.099 | 552.0671 | 552067098.4
1.1 | 552.0775 | 552077512.2
1.101 | 552.0879 | 552087917.4
1.102 | 552.0983 | 552098313.8
1.103 | 552.1087 | 552108701.6
1.104 | 552.1191 | 552119080.8
1.105 | 552.1295 | 552129451.4
1.106 | 552.1398 | 552139813.3
1.107 | 552.1502 | 552150166.7
1.108 | 552.1605 | 552160511.4
1.109 | 552.1708 | 552170847.7
1.11 | 552.1812 | 552181175.3
1.111 | 552.1915 | 552191494.4
1.112 | 552.2018 | 552201805.0
1.113 | 552.2121 | 552212107.1
1.114 | 552.2224 | 552222400.7
1.115 | 552.2327 | 552232685.9
1.116 | 552.243 | 552242962.5
1.117 | 552.2532 | 552253230.7
1.118 | 552.2635 | 552263490.5
1.119 | 552.2737 | 552273741.9
1.12 | 552.284 | 552283984.8
1.121 | 552.2942 | 552294219.4
1.122 | 552.3044 | 552304445.6
1.123 | 552.3147 | 552314663.4
1.124 | 552.3249 | 552324872.9
1.125 | 552.3351 | 552335074.0
1.126 | 552.3453 | 552345266.9
1.127 | 552.3555 | 552355451.4
1.128 | 552.3656 | 552365627.6
1.129 | 552.3758 | 552375795.5
1.13 | 552.386 | 552385955.2
1.131 | 552.3961 | 552396106.7
1.132 | 552.4062 | 552406249.9
1.133 | 552.4164 | 552416384.8
1.134 | 552.4265 | 552426511.6
1.135 | 552.4366 | 552436630.2
1.136 | 552.4467 | 552446740.5
1.137 | 552.4568 | 552456842.8
1.138 | 552.4669 | 552466936.8
1.139 | 552.477 | 552477022.8
1.14 | 552.4871 | 552487100.6
1.141 | 552.4972 | 552497170.2
1.142 | 552.5072 | 552507231.8
1.143 | 552.5173 | 552517285.3
1.144 | 552.5273 | 552527330.7
1.145 | 552.5374 | 552537368.1
1.146 | 552.5474 | 552547397.4
1.147 | 552.5574 | 552557418.7
1.148 | 552.5674 | 552567432.0
1.149 | 552.5774 | 552577437.2
1.15 | 552.5874 | 552587434.5
1.151 | 552.5974 | 552597423.8
1.152 | 552.6074 | 552607405.1
1.153 | 552.6174 | 552617378.5
1.154 | 552.6273 | 552627343.9
1.155 | 552.6373 | 552637301.4
1.156 | 552.6473 | 552647251.0
1.157 | 552.6572 | 552657192.7
1.158 | 552.6671 | 552667126.5
1.159 | 552.6771 | 552677052.4
1.16 | 552.687 | 552686970.5
1.161 | 552.6969 | 552696880.7
1.162 | 552.7068 | 552706783.1
1.163 | 552.7167 | 552716677.6
1.164 | 552.7266 | 552726564.4
1.165 | 552.7364 | 552736443.3
1.166 | 552.7463 | 552746314.5
1.167 | 552.7562 | 552756177.8
1.168 | 552.766 | 552766033.5
1.169 | 552.7759 | 552775881.3
1.17 | 552.7857 | 552785721.5
1.171 | 552.7956 | 552795553.9
1.172 | 552.8054 | 552805378.6
1.173 | 552.8152 | 552815195.6
1.174 | 552.825 | 552825005.0
1.175 | 552.8348 | 552834806.6
1.176 | 552.8446 | 552844600.6
1.177 | 552.8544 | 552854387.0
1.178 | 552.8642 | 552864165.7
1.179 | 552.8739 | 552873936.8
1.18 | 552.8837 | 552883700.2
1.181 | 552.8935 | 552893456.1
1.182 | 552.9032 | 552903204.4
1.183 | 552.9129 | 552912945.1
1.184 | 552.9227 | 552922678.3
1.185 | 552.9324 | 552932403.9
1.186 | 552.9421 | 552942122.0
1.187 | 552.9518 | 552951832.5
1.188 | 552.9615 | 552961535.6
1.189 | 552.9712 | 552971231.1
1.19 | 552.9809 | 552980919.2
1.191 | 552.9906 | 552990599.7
1.192 | 553.0003 | 553000272.8
1.193 | 553.0099 | 553009938.5
1.194 | 553.0196 | 553019596.7
1.195 | 553.0292 | 553029247.5
1.196 | 553.0389 | 553038890.8
1.197 | 553.0485 | 553048526.8
1.198 | 553.0582 | 553058155.4
1.199 | 553.0678 | 553067776.5
1.2 | 553.0774 | 553077390.3
1.201 | 553.087 | 553086996.8
1.202 | 553.0966 | 553096595.9
1.203 | 553.1062 | 553106187.7
1.204 | 553.1158 | 553115772.1
1.205 | 553.1253 | 553125349.2
1.206 | 553.1349 | 553134919.1
1.207 | 553.1445 | 553144481.6
1.208 | 553.154 | 553154036.9
1.209 | 553.1636 | 553163584.9
1.21 | 553.1731 | 553173125.6
1.211 | 553.1827 | 553182659.1
1.212 | 553.1922 | 553192185.4
1.213 | 553.2017 | 553201704.4
1.214 | 553.2112 | 553211216.2
1.215 | 553.2207 | 553220720.9
1.216 | 553.2302 | 553230218.3
1.217 | 553.2397 | 553239708.6
1.218 | 553.2492 | 553249191.7
1.219 | 553.2587 | 553258667.7
1.22 | 553.2681 | 553268136.5
1.221 | 553.2776 | 553277598.2
1.222 | 553.2871 | 553287052.7
1.223 | 553.2965 | 553296500.2
1.224 | 553.3059 | 553305940.5
1.225 | 553.3154 | 553315373.8
1.226 | 553.3248 | 553324800.0
1.227 | 553.3342 | 553334219.1
1.228 | 553.3436 | 553343631.2
1.229 | 553.353 | 553353036.2
1.23 | 553.3624 | 553362434.2
1.231 | 553.3718 | 553371825.2
1.232 | 553.3812 | 553381209.2
1.233 | 553.3906 | 553390586.1
1.234 | 553.4 | 553399956.1
1.235 | 553.4093 | 553409319.1
1.236 | 553.4187 | 553418675.1
1.237 | 553.428 | 553428024.2
1.238 | 553.4374 | 553437366.4
1.239 | 553.4467 | 553446701.6
1.24 | 553.456 | 553456029.8
1.241 | 553.4654 | 553465351.2
1.242 | 553.4747 | 553474665.7
1.243 | 553.484 | 553483973.2
1.244 | 553.4933 | 553493273.9
1.245 | 553.5026 | 553502567.7
1.246 | 553.5119 | 553511854.7
1.247 | 553.5211 | 553521134.8
1.248 | 553.5304 | 553530408.0
1.249 | 553.5397 | 553539674.4
1.25 | 553.5489 | 553548934.1
1.251 | 553.5582 | 553558186.9
1.252 | 553.5674 | 553567432.9
1.253 | 553.5767 | 553576672.1
1.254 | 553.5859 | 553585904.5
1.255 | 553.5951 | 553595130.2
1.256 | 553.6043 | 553604349.1
1.257 | 553.6136 | 553613561.3
1.258 | 553.6228 | 553622766.7
1.259 | 553.632 | 553631965.4
1.26 | 553.6412 | 553641157.4
1.261 | 553.6503 | 553650342.7
1.262 | 553.6595 | 553659521.3
1.263 | 553.6687 | 553668693.2
1.264 | 553.6779 | 553677858.4
1.265 | 553.687 | 553687016.9
1.266 | 553.6962 | 553696168.8
1.267 | 553.7053 | 553705314.1
1.268 | 553.7145 | 553714452.7
1.269 | 553.7236 | 553723584.7
1.27 | 553.7327 | 553732710.1
1.271 | 553.7418 | 553741828.9
1.272 | 553.7509 | 553750941.0
1.273 | 553.76 | 553760046.6
1.274 | 553.7691 | 553769145.7
1.275 | 553.7782 | 553778238.1
1.276 | 553.7873 | 553787324.0
1.277 | 553.7964 | 553796403.3
1.278 | 553.8055 | 553805476.1
1.279 | 553.8145 | 553814542.4
1.28 | 553.8236 | 553823602.2
1.281 | 553.8327 | 553832655.4
1.282 | 553.8417 | 553841702.2
1.283 | 553.8507 | 553850742.5
1.284 | 553.8598 | 553859776.3
1.285 | 553.8688 | 553868803.6
1.286 | 553.8778 | 553877824.4
1.287 | 553.8868 | 553886838.8
1.288 | 553.8958 | 553895846.8
1.289 | 553.9048 | 553904848.3
1.29 | 553.9138 | 553913843.5
1.291 | 553.9228 | 553922832.2
1.292 | 553.9318 | 553931814.5
1.293 | 553.9408 | 553940790.4
1.294 | 553.9498 | 553949759.9
1.295 | 553.9587 | 553958723.0
1.296 | 553.9677 | 553967679.8
1.297 | 553.9766 | 553976630.3
1.298 | 553.9856 | 553985574.3
1.299 | 553.9945 | 553994512.1
1.3 | 554.0034 | 554003443.5
1.301 | 554.0124 | 554012368.6
1.302 | 554.0213 | 554021287.4
1.303 | 554.0302 | 554030199.9
1.304 | 554.0391 | 554039106.1
1.305 | 554.048 | 554048006.0
1.306 | 554.0569 | 554056899.6
1.307 | 554.0658 | 554065787.0
1.308 | 554.0747 | 554074668.1
1.309 | 554.0835 | 554083543.0
1.31 | 554.0924 | 554092411.7
1.311 | 554.1013 | 554101274.1
1.312 | 554.1101 | 554110130.3
1.313 | 554.119 | 554118980.3
1.314 | 554.1278 | 554127824.1
1.315 | 554.1367 | 554136661.7
1.316 | 554.1455 | 554145493.1
1.317 | 554.1543 | 554154318.3
1.318 | 554.1631 | 554163137.4
1.319 | 554.172 | 554171950.3
1.32 | 554.1808 | 554180757.1
1.321 | 554.1896 | 554189557.8
1.322 | 554.1984 | 554198352.3
1.323 | 554.2071 | 554207140.7
1.324 | 554.2159 | 554215923.0
1.325 | 554.2247 | 554224699.1
1.326 | 554.2335 | 554233469.2
1.327 | 554.2422 | 554242233.2
1.328 | 554.251 | 554250991.2
1.329 | 554.2597 | 554259743.0
1.33 | 554.2685 | 554268488.8
1.331 | 554.2772 | 554277228.6
1.332 | 554.286 | 554285962.3
1.333 | 554.2947 | 554294690.0
1.334 | 554.3034 | 554303411.6
1.335 | 554.3121 | 554312127.3
1.336 | 554.3208 | 554320836.9
1.337 | 554.3295 | 554329540.5
1.338 | 554.3382 | 554338238.2
1.339 | 554.3469 | 554346929.9
1.34 | 554.3556 | 554355615.6
1.341 | 554.3643 | 554364295.3
1.342 | 554.373 | 554372969.1
1.343 | 554.3816 | 554381636.9
1.344 | 554.3903 | 554390298.8
1.345 | 554.399 | 554398954.7
1.346 | 554.4076 | 554407604.8
1.347 | 554.4162 | 554416248.9
1.348 | 554.4249 | 554424887.1
1.349 | 554.4335 | 554433519.4
1.35 | 554.4421 | 554442145.9
1.351 | 554.4508 | 554450766.4
1.352 | 554.4594 | 554459381.1
1.353 | 554.468 | 554467989.9
1.354 | 554.4766 | 554476592.9
1.355 | 554.4852 | 554485190.0
1.356 | 554.4938 | 554493781.3
1.357 | 554.5024 | 554502366.7
1.358 | 554.5109 | 554510946.4
1.359 | 554.5195 | 554519520.2
1.36 | 554.5281 | 554528088.2
1.361 | 554.5367 | 554536650.4
1.362 | 554.5452 | 554545206.8
1.363 | 554.5538 | 554553757.4
1.364 | 554.5623 | 554562302.3
1.365 | 554.5708 | 554570841.4
1.366 | 554.5794 | 554579374.8
1.367 | 554.5879 | 554587902.3
1.368 | 554.5964 | 554596424.2
1.369 | 554.6049 | 554604940.3
1.37 | 554.6135 | 554613450.7
1.371 | 554.622 | 554621955.4
1.372 | 554.6305 | 554630454.3
1.373 | 554.6389 | 554638947.6
1.374 | 554.6474 | 554647435.2
1.375 | 554.6559 | 554655917.1
1.376 | 554.6644 | 554664393.3
1.377 | 554.6729 | 554672863.8
1.378 | 554.6813 | 554681328.7
1.379 | 554.6898 | 554689787.9
1.38 | 554.6982 | 554698241.5
1.381 | 554.7067 | 554706689.4
1.382 | 554.7151 | 554715131.7
1.383 | 554.7236 | 554723568.4
1.384 | 554.732 | 554731999.4
1.385 | 554.7404 | 554740424.9
1.386 | 554.7488 | 554748844.8
1.387 | 554.7573 | 554757259.0
1.388 | 554.7657 | 554765667.7
1.389 | 554.7741 | 554774070.8
1.39 | 554.7825 | 554782468.3
1.391 | 554.7909 | 554790860.3
1.392 | 554.7992 | 554799246.7
1.393 | 554.8076 | 554807627.6
1.394 | 554.816 | 554816003.0
1.395 | 554.8244 | 554824372.8
1.396 | 554.8327 | 554832737.0
1.397 | 554.8411 | 554841095.8
1.398 | 554.8494 | 554849449.1
1.399 | 554.8578 | 554857796.8
1.4 | 554.8661 | 554866139.1
1.401 | 554.8745 | 554874475.8
1.402 | 554.8828 | 554882807.1
1.403 | 554.8911 | 554891133.0
1.404 | 554.8995 | 554899453.3
1.405 | 554.9078 | 554907768.2
1.406 | 554.9161 | 554916077.7
1.407 | 554.9244 | 554924381.7
1.408 | 554.9327 | 554932680.3
1.409 | 554.941 | 554940973.5
1.41 | 554.9493 | 554949261.2
1.411 | 554.9575 | 554957543.5
1.412 | 554.9658 | 554965820.4
1.413 | 554.9741 | 554974092.0
1.414 | 554.9824 | 554982358.1
1.415 | 554.9906 | 554990618.8
1.416 | 554.9989 | 554998874.2
1.417 | 555.0071 | 555007124.2
1.418 | 555.0154 | 555015368.9
1.419 | 555.0236 | 555023608.1
1.42 | 555.0318 | 555031842.1
1.421 | 555.0401 | 555040070.7
1.422 | 555.0483 | 555048294.0
1.423 | 555.0565 | 555056511.9
1.424 | 555.0647 | 555064724.5
1.425 | 555.0729 | 555072931.9
1.426 | 555.0811 | 555081133.9
1.427 | 555.0893 | 555089330.6
1.428 | 555.0975 | 555097522.0
1.429 | 555.1057 | 555105708.2
1.43 | 555.1139 | 555113889.0
1.431 | 555.1221 | 555122064.6
1.432 | 555.1302 | 555130235.0
1.433 | 555.1384 | 555138400.1
1.434 | 555.1466 | 555146559.9
1.435 | 555.1547 | 555154714.5
1.436 | 555.1629 | 555162863.8
1.437 | 555.171 | 555171008.0
1.438 | 555.1791 | 555179146.9
1.439 | 555.1873 | 555187280.6
1.44 | 555.1954 | 555195409.1
1.441 | 555.2035 | 555203532.4
1.442 | 555.2117 | 555211650.5
1.443 | 555.2198 | 555219763.4
1.444 | 555.2279 | 555227871.2
1.445 | 555.236 | 555235973.7
1.446 | 555.2441 | 555244071.2
1.447 | 555.2522 | 555252163.4
1.448 | 555.2603 | 555260250.5
1.449 | 555.2683 | 555268332.5
1.45 | 555.2764 | 555276409.3
1.451 | 555.2845 | 555284481.0
1.452 | 555.2925 | 555292547.5
1.453 | 555.3006 | 555300609.0
1.454 | 555.3087 | 555308665.3
1.455 | 555.3167 | 555316716.5
1.456 | 555.3248 | 555324762.7
1.457 | 555.3328 | 555332803.7
1.458 | 555.3408 | 555340839.7
1.459 | 555.3489 | 555348870.6
1.46 | 555.3569 | 555356896.4
1.461 | 555.3649 | 555364917.1
1.462 | 555.3729 | 555372932.8
1.463 | 555.3809 | 555380943.5
1.464 | 555.3889 | 555388949.0
1.465 | 555.3969 | 555396949.6
1.466 | 555.4049 | 555404945.1
1.467 | 555.4129 | 555412935.6
1.468 | 555.4209 | 555420921.1
1.469 | 555.4289 | 555428901.6
1.47 | 555.4369 | 555436877.1
1.471 | 555.4448 | 555444847.5
1.472 | 555.4528 | 555452813.0
1.473 | 555.4608 | 555460773.5
1.474 | 555.4687 | 555468729.0
1.475 | 555.4767 | 555476679.6
1.476 | 555.4846 | 555484625.2
1.477 | 555.4926 | 555492565.8
1.478 | 555.5005 | 555500501.4
1.479 | 555.5084 | 555508432.2
1.48 | 555.5164 | 555516357.9
1.481 | 555.5243 | 555524278.8
1.482 | 555.5322 | 555532194.7
1.483 | 555.5401 | 555540105.7
1.484 | 555.548 | 555548011.8
1.485 | 555.5559 | 555555912.9
1.486 | 555.5638 | 555563809.2
1.487 | 555.5717 | 555571700.6
1.488 | 555.5796 | 555579587.1
1.489 | 555.5875 | 555587468.7
1.49 | 555.5953 | 555595345.4
1.491 | 555.6032 | 555603217.2
1.492 | 555.6111 | 555611084.2
1.493 | 555.6189 | 555618946.3
1.494 | 555.6268 | 555626803.6
1.495 | 555.6347 | 555634656.0
1.496 | 555.6425 | 555642503.6
1.497 | 555.6503 | 555650346.4
1.498 | 555.6582 | 555658184.3
1.499 | 555.666 | 555666017.4
1.5 | 555.6738 | 555673845.7
1.501 | 555.6817 | 555681669.2
1.502 | 555.6895 | 555689487.9
1.503 | 555.6973 | 555697301.8
1.504 | 555.7051 | 555705110.8
1.505 | 555.7129 | 555712915.2
1.506 | 555.7207 | 555720714.7
1.507 | 555.7285 | 555728509.4
1.508 | 555.7363 | 555736299.4
1.509 | 555.7441 | 555744084.6
1.51 | 555.7519 | 555751865.1
1.511 | 555.7596 | 555759640.8
1.512 | 555.7674 | 555767411.8
1.513 | 555.7752 | 555775178.1
1.514 | 555.7829 | 555782939.6
1.515 | 555.7907 | 555790696.4
1.516 | 555.7984 | 555798448.4
1.517 | 555.8062 | 555806195.8
1.518 | 555.8139 | 555813938.5
1.519 | 555.8217 | 555821676.4
1.52 | 555.8294 | 555829409.7
1.521 | 555.8371 | 555837138.2
1.522 | 555.8449 | 555844862.1
1.523 | 555.8526 | 555852581.3
1.524 | 555.8603 | 555860295.9
1.525 | 555.868 | 555868005.7
1.526 | 555.8757 | 555875710.9
1.527 | 555.8834 | 555883411.5
1.528 | 555.8911 | 555891107.4
1.529 | 555.8988 | 555898798.7
1.53 | 555.9065 | 555906485.3
1.531 | 555.9142 | 555914167.3
1.532 | 555.9218 | 555921844.7
1.533 | 555.9295 | 555929517.4
1.534 | 555.9372 | 555937185.5
1.535 | 555.9448 | 555944849.1
1.536 | 555.9525 | 555952508.0
1.537 | 555.9602 | 555960162.3
1.538 | 555.9678 | 555967812.1
1.539 | 555.9755 | 555975457.2
1.54 | 555.9831 | 555983097.8
1.541 | 555.9907 | 555990733.8
1.542 | 555.9984 | 555998365.3
1.543 | 556.006 | 556005992.1
1.544 | 556.0136 | 556013614.5
1.545 | 556.0212 | 556021232.2
1.546 | 556.0288 | 556028845.5
1.547 | 556.0365 | 556036454.1
1.548 | 556.0441 | 556044058.3
1.549 | 556.0517 | 556051657.9
1.55 | 556.0593 | 556059253.0
1.551 | 556.0668 | 556066843.6
1.552 | 556.0744 | 556074429.7
1.553 | 556.082 | 556082011.2
1.554 | 556.0896 | 556089588.3
1.555 | 556.0972 | 556097160.8
1.556 | 556.1047 | 556104728.9
1.557 | 556.1123 | 556112292.5
1.558 | 556.1199 | 556119851.6
1.559 | 556.1274 | 556127406.3
1.56 | 556.135 | 556134956.5
1.561 | 556.1425 | 556142502.2
1.562 | 556.15 | 556150043.4
1.563 | 556.1576 | 556157580.2
1.564 | 556.1651 | 556165112.6
1.565 | 556.1726 | 556172640.5
1.566 | 556.1802 | 556180164.0
1.567 | 556.1877 | 556187683.0
1.568 | 556.1952 | 556195197.7
1.569 | 556.2027 | 556202707.9
1.57 | 556.2102 | 556210213.7
1.571 | 556.2177 | 556217715.1
1.572 | 556.2252 | 556225212.0
1.573 | 556.2327 | 556232704.6
1.574 | 556.2402 | 556240192.8
1.575 | 556.2477 | 556247676.6
1.576 | 556.2552 | 556255156.1
1.577 | 556.2626 | 556262631.1
1.578 | 556.2701 | 556270101.8
1.579 | 556.2776 | 556277568.1
1.58 | 556.285 | 556285030.1
1.581 | 556.2925 | 556292487.7
1.582 | 556.2999 | 556299940.9
1.583 | 556.3074 | 556307389.9
1.584 | 556.3148 | 556314834.4
1.585 | 556.3223 | 556322274.7
1.586 | 556.3297 | 556329710.6
1.587 | 556.3371 | 556337142.1
1.588 | 556.3446 | 556344569.4
1.589 | 556.352 | 556351992.4
1.59 | 556.3594 | 556359411.0
1.591 | 556.3668 | 556366825.3
1.592 | 556.3742 | 556374235.4
1.593 | 556.3816 | 556381641.1
1.594 | 556.389 | 556389042.6
1.595 | 556.3964 | 556396439.8
1.596 | 556.4038 | 556403832.7
1.597 | 556.4112 | 556411221.3
1.598 | 556.4186 | 556418605.7
1.599 | 556.426 | 556425985.8
1.6 | 556.4334 | 556433361.6
1.601 | 556.4407 | 556440733.2
1.602 | 556.4481 | 556448100.6
1.603 | 556.4555 | 556455463.7
1.604 | 556.4628 | 556462822.6
1.605 | 556.4702 | 556470177.2
1.606 | 556.4775 | 556477527.6
1.607 | 556.4849 | 556484873.8
1.608 | 556.4922 | 556492215.8
1.609 | 556.4996 | 556499553.6
1.61 | 556.5069 | 556506887.1
1.611 | 556.5142 | 556514216.5
1.612 | 556.5215 | 556521541.7
1.613 | 556.5289 | 556528862.6
1.614 | 556.5362 | 556536179.4
1.615 | 556.5435 | 556543492.0
1.616 | 556.5508 | 556550800.5
1.617 | 556.5581 | 556558104.7
1.618 | 556.5654 | 556565404.8
1.619 | 556.5727 | 556572700.7
1.62 | 556.58 | 556579992.5
1.621 | 556.5873 | 556587280.1
1.622 | 556.5946 | 556594563.6
1.623 | 556.6018 | 556601842.9
1.624 | 556.6091 | 556609118.1
1.625 | 556.6164 | 556616389.2
1.626 | 556.6237 | 556623656.1
1.627 | 556.6309 | 556630918.9
1.628 | 556.6382 | 556638177.6
1.629 | 556.6454 | 556645432.2
1.63 | 556.6527 | 556652682.7
1.631 | 556.6599 | 556659929.1
1.632 | 556.6672 | 556667171.3
1.633 | 556.6744 | 556674409.5
1.634 | 556.6816 | 556681643.6
1.635 | 556.6889 | 556688873.6
1.636 | 556.6961 | 556696099.5
1.637 | 556.7033 | 556703321.4
1.638 | 556.7105 | 556710539.2
1.639 | 556.7178 | 556717752.9
1.64 | 556.725 | 556724962.6
1.641 | 556.7322 | 556732168.2
1.642 | 556.7394 | 556739369.7
1.643 | 556.7466 | 556746567.2
1.644 | 556.7538 | 556753760.7
1.645 | 556.761 | 556760950.1
1.646 | 556.7681 | 556768135.5
1.647 | 556.7753 | 556775316.9
1.648 | 556.7825 | 556782494.2
1.649 | 556.7897 | 556789667.6
1.65 | 556.7968 | 556796836.9
1.651 | 556.804 | 556804002.2
1.652 | 556.8112 | 556811163.5
1.653 | 556.8183 | 556818320.8
1.654 | 556.8255 | 556825474.1
1.655 | 556.8326 | 556832623.4
1.656 | 556.8398 | 556839768.7
1.657 | 556.8469 | 556846910.1
1.658 | 556.854 | 556854047.5
1.659 | 556.8612 | 556861180.9
1.66 | 556.8683 | 556868310.3
1.661 | 556.8754 | 556875435.8
1.662 | 556.8826 | 556882557.3
1.663 | 556.8897 | 556889674.9
1.664 | 556.8968 | 556896788.5
1.665 | 556.9039 | 556903898.1
1.666 | 556.911 | 556911003.9
1.667 | 556.9181 | 556918105.7
1.668 | 556.9252 | 556925203.5
1.669 | 556.9323 | 556932297.5
1.67 | 556.9394 | 556939387.5
1.671 | 556.9465 | 556946473.6
1.672 | 556.9536 | 556953555.8
1.673 | 556.9606 | 556960634.0
1.674 | 556.9677 | 556967708.4
1.675 | 556.9748 | 556974778.9
1.676 | 556.9818 | 556981845.5
1.677 | 556.9889 | 556988908.1
1.678 | 556.996 | 556995966.9
1.679 | 557.003 | 557003021.9
1.68 | 557.0101 | 557010072.9
1.681 | 557.0171 | 557017120.1
1.682 | 557.0242 | 557024163.4
1.683 | 557.0312 | 557031202.8
1.684 | 557.0382 | 557038238.4
1.685 | 557.0453 | 557045270.1
1.686 | 557.0523 | 557052298.0
1.687 | 557.0593 | 557059322.0
1.688 | 557.0663 | 557066342.2
1.689 | 557.0734 | 557073358.5
1.69 | 557.0804 | 557080371.0
1.691 | 557.0874 | 557087379.7
1.692 | 557.0944 | 557094384.6
1.693 | 557.1014 | 557101385.6
1.694 | 557.1084 | 557108382.8
1.695 | 557.1154 | 557115376.2
1.696 | 557.1224 | 557122365.8
1.697 | 557.1294 | 557129351.6
1.698 | 557.1363 | 557136333.6
1.699 | 557.1433 | 557143311.8
1.7 | 557.1503 | 557150286.2
1.702 | 557.1642 | 557164223.7
1.704 | 557.1781 | 557178146.0
1.706 | 557.1921 | 557192053.3
1.708 | 557.2059 | 557205945.6
1.71 | 557.2198 | 557219822.8
1.712 | 557.2337 | 557233685.0
1.714 | 557.2475 | 557247532.3
1.716 | 557.2614 | 557261364.7
1.718 | 557.2752 | 557275182.3
1.72 | 557.289 | 557288984.9
1.722 | 557.3028 | 557302772.8
1.724 | 557.3165 | 557316545.9
1.726 | 557.3303 | 557330304.2
1.728 | 557.344 | 557344047.9
1.73 | 557.3578 | 557357776.8
1.732 | 557.3715 | 557371491.1
1.734 | 557.3852 | 557385190.8
1.736 | 557.3989 | 557398875.9
1.738 | 557.4125 | 557412546.5
1.74 | 557.4262 | 557426202.6
1.742 | 557.4398 | 557439844.1
1.744 | 557.4535 | 557453471.2
1.746 | 557.4671 | 557467083.9
1.748 | 557.4807 | 557480682.2
1.75 | 557.4943 | 557494266.1
1.752 | 557.5078 | 557507835.7
1.754 | 557.5214 | 557521391.0
1.756 | 557.5349 | 557534932.1
1.758 | 557.5485 | 557548458.9
1.76 | 557.562 | 557561971.5
1.762 | 557.5755 | 557575469.9
1.764 | 557.589 | 557588954.2
1.766 | 557.6024 | 557602424.3
1.768 | 557.6159 | 557615880.4
1.77 | 557.6293 | 557629322.5
1.772 | 557.6428 | 557642750.5
1.774 | 557.6562 | 557656164.5
1.776 | 557.6696 | 557669564.6
1.778 | 557.683 | 557682950.7
1.78 | 557.6963 | 557696323.0
1.782 | 557.7097 | 557709681.3
1.784 | 557.723 | 557723025.9
1.786 | 557.7364 | 557736356.6
1.788 | 557.7497 | 557749673.5
1.79 | 557.763 | 557762976.7
1.792 | 557.7763 | 557776266.2
1.794 | 557.7895 | 557789541.9
1.796 | 557.8028 | 557802804.0
1.798 | 557.8161 | 557816052.5
1.8 | 557.8293 | 557829287.4
1.802 | 557.8425 | 557842508.7
1.804 | 557.8557 | 557855716.4
1.806 | 557.8689 | 557868910.6
1.808 | 557.8821 | 557882091.4
1.81 | 557.8953 | 557895258.6
1.812 | 557.9084 | 557908412.5
1.814 | 557.9216 | 557921552.9
1.816 | 557.9347 | 557934680.0
1.818 | 557.9478 | 557947793.7
1.82 | 557.9609 | 557960894.1
1.822 | 557.974 | 557973981.2
1.824 | 557.9871 | 557987055.0
1.826 | 558.0001 | 558000115.6
1.828 | 558.0132 | 558013163.0
1.83 | 558.0262 | 558026197.2
1.832 | 558.0392 | 558039218.2
1.834 | 558.0522 | 558052226.1
1.836 | 558.0652 | 558065221.0
1.838 | 558.0782 | 558078202.7
1.84 | 558.0912 | 558091171.4
1.842 | 558.1041 | 558104127.1
1.844 | 558.1171 | 558117069.8
1.846 | 558.13 | 558129999.5
1.848 | 558.1429 | 558142916.3
1.85 | 558.1558 | 558155820.2
1.852 | 558.1687 | 558168711.2
1.854 | 558.1816 | 558181589.4
1.856 | 558.1945 | 558194454.7
1.858 | 558.2073 | 558207307.2
1.86 | 558.2201 | 558220146.9
1.862 | 558.233 | 558232973.9
1.864 | 558.2458 | 558245788.2
1.866 | 558.2586 | 558258589.7
1.868 | 558.2714 | 558271378.6
1.87 | 558.2842 | 558284154.9
1.872 | 558.2969 | 558296918.5
1.874 | 558.3097 | 558309669.5
1.876 | 558.3224 | 558322408.0
1.878 | 558.3351 | 558335133.9
1.88 | 558.3478 | 558347847.3
1.882 | 558.3605 | 558360548.2
1.884 | 558.3732 | 558373236.6
1.886 | 558.3859 | 558385912.6
1.888 | 558.3986 | 558398576.2
1.89 | 558.4112 | 558411227.4
1.892 | 558.4239 | 558423866.2
1.894 | 558.4365 | 558436492.7
1.896 | 558.4491 | 558449106.9
1.898 | 558.4617 | 558461708.7
1.9 | 558.4743 | 558474298.3
1.902 | 558.4869 | 558486875.7
1.904 | 558.4994 | 558499440.8
1.906 | 558.512 | 558511993.8
1.908 | 558.5245 | 558524534.6
1.91 | 558.5371 | 558537063.2
1.912 | 558.5496 | 558549579.7
1.914 | 558.5621 | 558562084.2
1.916 | 558.5746 | 558574576.5
1.918 | 558.5871 | 558587056.8
1.92 | 558.5995 | 558599525.1
1.922 | 558.612 | 558611981.4
1.924 | 558.6244 | 558624425.7
1.926 | 558.6369 | 558636858.0
1.928 | 558.6493 | 558649278.5
1.93 | 558.6617 | 558661687.0
1.932 | 558.6741 | 558674083.6
1.934 | 558.6865 | 558686468.4
1.936 | 558.6988 | 558698841.4
1.938 | 558.7112 | 558711202.5
1.94 | 558.7236 | 558723551.9
1.942 | 558.7359 | 558735889.5
1.944 | 558.7482 | 558748215.3
1.946 | 558.7605 | 558760529.5
1.948 | 558.7728 | 558772831.9
1.95 | 558.7851 | 558785122.7
1.952 | 558.7974 | 558797401.8
1.954 | 558.8097 | 558809669.3
1.956 | 558.8219 | 558821925.2
1.958 | 558.8342 | 558834169.5
1.96 | 558.8464 | 558846402.3
1.962 | 558.8586 | 558858623.5
1.964 | 558.8708 | 558870833.2
1.966 | 558.883 | 558883031.4
1.968 | 558.8952 | 558895218.2
1.97 | 558.9074 | 558907393.5
1.972 | 558.9196 | 558919557.4
1.974 | 558.9317 | 558931709.9
1.976 | 558.9439 | 558943851.0
1.978 | 558.956 | 558955980.7
1.98 | 558.9681 | 558968099.2
1.982 | 558.9802 | 558980206.3
1.984 | 558.9923 | 558992302.1
1.986 | 559.0044 | 559004386.6
1.988 | 559.0165 | 559016459.9
1.99 | 559.0285 | 559028522.0
1.992 | 559.0406 | 559040572.9
1.994 | 559.0526 | 559052612.5
1.996 | 559.0646 | 559064641.1
1.998 | 559.0767 | 559076658.5
2 | 559.0887 | 559088664.7
2.005 | 559.1186 | 559118631.9
2.01 | 559.1485 | 559148530.0
2.015 | 559.1784 | 559178359.5
2.02 | 559.2081 | 559208120.6
2.025 | 559.2378 | 559237813.6
2.03 | 559.2674 | 559267438.9
2.035 | 559.297 | 559296996.8
2.04 | 559.3265 | 559326487.6
2.045 | 559.3559 | 559355911.6
2.05 | 559.3853 | 559385269.2
2.055 | 559.4146 | 559414560.6
2.06 | 559.4438 | 559443786.2
2.065 | 559.4729 | 559472946.2
2.07 | 559.502 | 559502041.1
2.075 | 559.5311 | 559531070.9
2.08 | 559.56 | 559560036.2
2.085 | 559.5889 | 559588937.1
2.09 | 559.6178 | 559617773.9
2.095 | 559.6465 | 559646547.0
2.1 | 559.6753 | 559675256.7
2.105 | 559.7039 | 559703903.2
2.11 | 559.7325 | 559732486.8
2.115 | 559.761 | 559761007.8
2.12 | 559.7895 | 559789466.5
2.125 | 559.8179 | 559817863.2
2.13 | 559.8462 | 559846198.1
2.135 | 559.8745 | 559874471.6
2.14 | 559.9027 | 559902683.9
2.145 | 559.9308 | 559930835.2
2.15 | 559.9589 | 559958925.9
2.155 | 559.987 | 559986956.2
2.16 | 560.0149 | 560014926.3
2.165 | 560.0428 | 560042836.7
2.17 | 560.0707 | 560070687.4
2.175 | 560.0985 | 560098478.9
2.18 | 560.1262 | 560126211.3
2.185 | 560.1539 | 560153884.8
2.19 | 560.1815 | 560181499.9
2.195 | 560.2091 | 560209056.6
2.2 | 560.2366 | 560236555.3
2.205 | 560.264 | 560263996.3
2.21 | 560.2914 | 560291379.7
2.215 | 560.3187 | 560318705.8
2.22 | 560.346 | 560345974.9
2.225 | 560.3732 | 560373187.2
2.23 | 560.4003 | 560400343.0
2.235 | 560.4274 | 560427442.5
2.24 | 560.4545 | 560454485.9
2.245 | 560.4815 | 560481473.5
2.25 | 560.5084 | 560508405.5
2.255 | 560.5353 | 560535282.2
2.26 | 560.5621 | 560562103.8
2.265 | 560.5889 | 560588870.5
2.27 | 560.6156 | 560615582.5
2.275 | 560.6422 | 560642240.2
2.28 | 560.6688 | 560668843.6
2.285 | 560.6954 | 560695393.1
2.29 | 560.7219 | 560721888.9
2.295 | 560.7483 | 560748331.2
2.3 | 560.7747 | 560774720.2
2.305 | 560.8011 | 560801056.1
2.31 | 560.8273 | 560827339.2
2.315 | 560.8536 | 560853569.7
2.32 | 560.8797 | 560879747.8
2.325 | 560.9059 | 560905873.7
2.33 | 560.9319 | 560931947.6
2.335 | 560.958 | 560957969.8
2.34 | 560.9839 | 560983940.4
2.345 | 561.0099 | 561009859.7
2.35 | 561.0357 | 561035727.8
2.355 | 561.0615 | 561061545.1
2.36 | 561.0873 | 561087311.6
2.365 | 561.113 | 561113027.7
2.37 | 561.1387 | 561138693.4
2.375 | 561.1643 | 561164309.1
2.38 | 561.1899 | 561189874.8
2.385 | 561.2154 | 561215390.9
2.39 | 561.2409 | 561240857.5
2.395 | 561.2663 | 561266274.7
2.4 | 561.2916 | 561291642.9
2.405 | 561.317 | 561316962.2
2.41 | 561.3422 | 561342232.8
2.415 | 561.3675 | 561367454.9
2.42 | 561.3926 | 561392628.6
2.425 | 561.4178 | 561417754.2
2.43 | 561.4428 | 561442831.9
2.435 | 561.4679 | 561467861.9
2.44 | 561.4928 | 561492844.2
2.445 | 561.5178 | 561517779.2
2.45 | 561.5427 | 561542667.1
2.455 | 561.5675 | 561567507.9
2.46 | 561.5923 | 561592301.9
2.465 | 561.617 | 561617049.2
2.47 | 561.6418 | 561641750.1
2.475 | 561.6664 | 561666404.7
2.48 | 561.691 | 561691013.3
2.485 | 561.7156 | 561715575.9
2.49 | 561.7401 | 561740092.7
2.495 | 561.7646 | 561764564.0
2.5 | 561.789 | 561788990.0
2.505 | 561.8134 | 561813370.7
2.51 | 561.8377 | 561837706.3
2.515 | 561.862 | 561861997.1
2.52 | 561.8862 | 561886243.2
2.525 | 561.9104 | 561910444.7
2.53 | 561.9346 | 561934601.9
2.535 | 561.9587 | 561958714.9
2.54 | 561.9828 | 561982783.9
2.545 | 562.0068 | 562006809.0
2.55 | 562.0308 | 562030790.4
2.555 | 562.0547 | 562054728.3
2.56 | 562.0786 | 562078622.8
2.565 | 562.1025 | 562102474.1
2.57 | 562.1263 | 562126282.4
2.575 | 562.15 | 562150047.8
2.58 | 562.1738 | 562173770.5
2.585 | 562.1975 | 562197450.6
2.59 | 562.2211 | 562221088.3
2.595 | 562.2447 | 562244683.7
2.6 | 562.2682 | 562268237.1
2.605 | 562.2917 | 562291748.5
2.61 | 562.3152 | 562315218.2
2.615 | 562.3386 | 562338646.2
2.62 | 562.362 | 562362032.7
2.625 | 562.3854 | 562385377.9
2.63 | 562.4087 | 562408681.9
2.635 | 562.4319 | 562431944.9
2.64 | 562.4552 | 562455167.1
2.645 | 562.4783 | 562478348.5
2.65 | 562.5015 | 562501489.3
2.655 | 562.5246 | 562524589.7
2.66 | 562.5476 | 562547649.8
2.665 | 562.5707 | 562570669.8
2.67 | 562.5936 | 562593649.8
2.675 | 562.6166 | 562616589.9
2.68 | 562.6395 | 562639490.3
2.685 | 562.6624 | 562662351.1
2.69 | 562.6852 | 562685172.6
2.695 | 562.708 | 562707954.7
2.7 | 562.7307 | 562730697.7
2.705 | 562.7534 | 562753401.6
2.71 | 562.7761 | 562776066.8
2.715 | 562.7987 | 562798693.1
2.72 | 562.8213 | 562821280.9
2.725 | 562.8438 | 562843830.3
2.73 | 562.8663 | 562866341.3
2.735 | 562.8888 | 562888814.1
2.74 | 562.9112 | 562911248.8
2.745 | 562.9336 | 562933645.7
2.75 | 562.956 | 562956004.7
2.755 | 562.9783 | 562978326.1
2.76 | 563.0006 | 563000610.0
2.765 | 563.0229 | 563022856.5
2.77 | 563.0451 | 563045065.7
2.775 | 563.0672 | 563067237.8
2.78 | 563.0894 | 563089372.9
2.785 | 563.1115 | 563111471.1
2.79 | 563.1335 | 563133532.5
2.795 | 563.1556 | 563155557.3
2.8 | 563.1775 | 563177545.6
2.805 | 563.1995 | 563199497.5
2.81 | 563.2214 | 563221413.2
2.815 | 563.2433 | 563243292.8
2.82 | 563.2651 | 563265136.3
2.825 | 563.2869 | 563286944.0
2.83 | 563.3087 | 563308715.9
2.835 | 563.3305 | 563330452.2
2.84 | 563.3522 | 563352152.9
2.845 | 563.3738 | 563373818.3
2.85 | 563.3954 | 563395448.4
2.855 | 563.417 | 563417043.3
2.86 | 563.4386 | 563438603.2
2.865 | 563.4601 | 563460128.1
2.87 | 563.4816 | 563481618.3
2.875 | 563.5031 | 563503073.7
2.88 | 563.5245 | 563524494.6
2.885 | 563.5459 | 563545881.0
2.89 | 563.5672 | 563567233.1
2.895 | 563.5886 | 563588550.9
2.9 | 563.6098 | 563609834.7
2.905 | 563.6311 | 563631084.4
2.91 | 563.6523 | 563652300.2
2.915 | 563.6735 | 563673482.2
2.92 | 563.6946 | 563694630.6
2.925 | 563.7157 | 563715745.4
2.93 | 563.7368 | 563736826.8
2.935 | 563.7579 | 563757874.8
2.94 | 563.7789 | 563778889.6
2.945 | 563.7999 | 563799871.3
2.95 | 563.8208 | 563820820.0
2.955 | 563.8417 | 563841735.7
2.96 | 563.8626 | 563862618.7
2.965 | 563.8835 | 563883469.0
2.97 | 563.9043 | 563904286.6
2.975 | 563.9251 | 563925071.8
2.98 | 563.9458 | 563945824.7
2.985 | 563.9665 | 563966545.2
2.99 | 563.9872 | 563987233.6
2.995 | 564.0079 | 564007889.9
3 | 564.0285 | 564028514.2