## Sheet1
displacement,mm | force,kN | force,N
0 | 0.0123148 | 12.3148
0.0180057 | 0.133656 | 133.656
0.03599 | 0.597962 | 597.962
0.0539531 | 0.99592 | 995.92
0.0719378 | 1.28783 | 1287.83
0.0899436 | 1.79358 | 1793.58
0.107914 | 1.84852 | 1848.52
0.125834 | 1.76129 | 1761.29
0.143755 | 1.84886 | 1848.86
0.161727 | 1.80613 | 1806.13
0.17969 | 1.95541 | 1955.41
0.197752 | 1.89008 | 1890.08
0.215683 | 1.86468 | 1864.68
0.23356 | 1.90169 | 1901.69
0.251591 | 1.86051 | 1860.51
0.269627 | 1.90654 | 1906.54
0.287651 | 1.93756 | 1937.56
0.30568 | 1.87885 | 1878.85
0.323712 | 1.90837 | 1908.37
0.341788 | 1.88368 | 1883.68
0.359796 | 1.86063 | 1860.63
0.377806 | 1.91265 | 1912.65
0.395855 | 1.91004 | 1910.04
0.414091 | 1.90804 | 1908.04
0.432409 | 1.9281 | 1928.1
0.450755 | 1.90658 | 1906.58
0.468876 | 1.88831 | 1888.31
0.486796 | 1.9344 | 1934.4
0.504694 | 1.9249 | 1924.9
0.522315 | 1.93606 | 1936.06
0.539947 | 1.9174 | 1917.4
0.558218 | 1.90569 | 1905.69
0.576504 | 1.92403 | 1924.03
0.594789 | 1.94302 | 1943.02
0.612642 | 1.92744 | 1927.44
0.630017 | 1.94324 | 1943.24
0.647616 | 1.92563 | 1925.63
0.66629 | 1.9359 | 1935.9
0.684994 | 1.94791 | 1947.91
0.703702 | 1.9452 | 1945.2
0.720649 | 1.95055 | 1950.55
0.737145 | 1.94545 | 1945.45
0.753605 | 1.94385 | 1943.85
0.770163 | 1.94167 | 1941.67
0.788657 | 1.94253 | 1942.53
0.807718 | 1.94903 | 1949.03
0.826897 | 1.95388 | 1953.88
0.846089 | 1.95698 | 1956.98
0.865289 | 1.96106 | 1961.06
0.88449 | 1.96064 | 1960.64
0.90369 | 1.96302 | 1963.02
0.92289 | 1.96501 | 1965.01
0.942089 | 1.96757 | 1967.57
0.961289 | 1.97129 | 1971.29
0.980489 | 1.97565 | 1975.65
0.999688 | 1.97939 | 1979.39
1.01889 | 1.98204 | 1982.04
1.03809 | 1.98536 | 1985.36
1.05729 | 1.98749 | 1987.49
1.07649 | 1.99012 | 1990.12
1.09569 | 1.99215 | 1992.15
1.11489 | 1.99546 | 1995.46
1.13409 | 1.99784 | 1997.84
1.15329 | 2.00206 | 2002.06
1.17249 | 2.00325 | 2003.25
1.19169 | 2.00759 | 2007.59
1.21089 | 2.01081 | 2010.81
1.23009 | 2.0115 | 2011.5
1.24929 | 2.01553 | 2015.53
1.26849 | 2.01695 | 2016.95
1.28769 | 2.02044 | 2020.44
1.30689 | 2.02239 | 2022.39
1.32609 | 2.02573 | 2025.73
1.34529 | 2.02673 | 2026.73
1.36449 | 2.02973 | 2029.73
1.38369 | 2.03452 | 2034.52
1.40289 | 2.03574 | 2035.74
1.42209 | 2.03546 | 2035.46
1.44129 | 2.03644 | 2036.44
1.46049 | 2.03325 | 2033.25
1.47969 | 2.04182 | 2041.82
1.49889 | 2.04616 | 2046.16
1.51809 | 2.05042 | 2050.42
1.53729 | 2.05739 | 2057.39
1.55649 | 2.06519 | 2065.19
1.57569 | 2.0529 | 2052.9
1.59489 | 2.05691 | 2056.91
1.61409 | 2.04845 | 2048.45
1.63329 | 2.05803 | 2058.03
1.65178 | 2.06172 | 2061.72
1.6695 | 2.05893 | 2058.93
1.68664 | 2.06747 | 2067.47
1.70371 | 2.04809 | 2048.09
1.72078 | 2.06598 | 2065.98
1.73785 | 2.07614 | 2076.14
1.75491 | 2.05935 | 2059.35
1.77198 | 2.08276 | 2082.76
1.78905 | 2.05809 | 2058.09
1.8059 | 2.08176 | 2081.76
1.82116 | 2.05853 | 2058.53
1.83613 | 2.0667 | 2066.7