## Sheet1
displacement,mm | force,kN | force,N
0 | 0.0123148 | 12.3148
0.0180057 | 0.133656 | 133.656
0.03599 | 0.594235 | 594.235
0.0539531 | 0.979776 | 979.776
0.0719376 | 1.25653 | 1256.53
0.0899243 | 1.67545 | 1675.45
0.107844 | 1.52956 | 1529.56
0.125803 | 1.44966 | 1449.66
0.143763 | 1.5213 | 1521.3
0.161794 | 1.54627 | 1546.27
0.179842 | 1.6263 | 1626.3
0.197825 | 1.59233 | 1592.33
0.215836 | 1.54942 | 1549.42
0.233756 | 1.60923 | 1609.23
0.25171 | 1.56179 | 1561.79
0.269568 | 1.6152 | 1615.2
0.287698 | 1.64804 | 1648.04
0.305698 | 1.61583 | 1615.83
0.323697 | 1.63075 | 1630.75
0.341655 | 1.62579 | 1625.79
0.359255 | 1.6235 | 1623.5
0.376855 | 1.66661 | 1666.61
0.394455 | 1.64345 | 1643.45
0.412055 | 1.65406 | 1654.06
0.429655 | 1.65582 | 1655.82
0.447255 | 1.68012 | 1680.12
0.464855 | 1.66833 | 1668.33
0.482455 | 1.67726 | 1677.26
0.500055 | 1.68732 | 1687.32
0.517655 | 1.69045 | 1690.45
0.535255 | 1.69318 | 1693.18
0.552855 | 1.69953 | 1699.53
0.571535 | 1.70712 | 1707.12
0.590308 | 1.71541 | 1715.41
0.609017 | 1.71957 | 1719.57
0.626938 | 1.722 | 1722
0.644857 | 1.72599 | 1725.99
0.662777 | 1.73443 | 1734.43
0.680698 | 1.74095 | 1740.95
0.698617 | 1.74393 | 1743.93
0.717738 | 1.7489 | 1748.9
0.736773 | 1.7541 | 1754.1
0.755268 | 1.75958 | 1759.58
0.773553 | 1.76598 | 1765.98
0.79184 | 1.7718 | 1771.8
0.810125 | 1.77687 | 1776.87
0.828411 | 1.78184 | 1781.84
0.846696 | 1.78667 | 1786.67
0.864338 | 1.79134 | 1791.34
0.88171 | 1.79757 | 1797.57
0.899081 | 1.80098 | 1800.98
0.916452 | 1.8066 | 1806.6
0.933823 | 1.81144 | 1811.44
0.951195 | 1.81547 | 1815.47
0.968567 | 1.82109 | 1821.09
0.985204 | 1.82547 | 1825.47
1.00166 | 1.83014 | 1830.14
1.01867 | 1.83427 | 1834.27
1.03787 | 1.83985 | 1839.85
1.05707 | 1.84534 | 1845.34
1.07626 | 1.85065 | 1850.65
1.09547 | 1.85575 | 1855.75
1.11467 | 1.8609 | 1860.9
1.13387 | 1.86603 | 1866.03
1.15307 | 1.87107 | 1871.07
1.17226 | 1.87624 | 1876.24
1.19146 | 1.88132 | 1881.32
1.21067 | 1.88644 | 1886.44
1.22987 | 1.89142 | 1891.42
1.24906 | 1.89657 | 1896.57
1.26827 | 1.90142 | 1901.42
1.28747 | 1.90647 | 1906.47
1.30666 | 1.91145 | 1911.45
1.32587 | 1.9166 | 1916.6
1.34506 | 1.92173 | 1921.73
1.36427 | 1.92648 | 1926.48
1.38347 | 1.9315 | 1931.5
1.40266 | 1.93663 | 1936.63
1.42187 | 1.94131 | 1941.31
1.44106 | 1.9459 | 1945.9
1.46027 | 1.94987 | 1949.87
1.47946 | 1.95708 | 1957.08
1.49867 | 1.95975 | 1959.75
1.51787 | 1.96626 | 1966.26
1.53706 | 1.97008 | 1970.08
1.55627 | 1.9767 | 1976.7
1.57546 | 1.98062 | 1980.62
1.59467 | 1.98462 | 1984.62
1.61387 | 1.98818 | 1988.18
1.63306 | 1.99471 | 1994.71
1.65227 | 2.00087 | 2000.87
1.67146 | 2.00433 | 2004.33
1.69067 | 2.01188 | 2011.88
1.70986 | 2.01712 | 2017.12
1.72907 | 2.0238 | 2023.8
1.74827 | 2.02757 | 2027.57
1.76746 | 2.03372 | 2033.72
1.78667 | 2.03732 | 2037.32
1.80586 | 2.044 | 2044
1.82507 | 2.04862 | 2048.62
1.84426 | 2.05593 | 2055.93