## Sheet1
displacement,mm | force,kN | force,N
0 | 0.0123148 | 12.3148
0.0180057 | 0.133656 | 133.656
0.03599 | 0.599315 | 599.315
0.0539531 | 0.998839 | 998.839
0.0719379 | 1.28906 | 1289.06
0.0899436 | 1.79469 | 1794.69
0.107911 | 1.87768 | 1877.68
0.125831 | 1.78284 | 1782.84
0.143751 | 1.9242 | 1924.2
0.161671 | 1.95521 | 1955.21
0.179648 | 2.10401 | 2104.01
0.19781 | 2.04268 | 2042.68
0.215972 | 2.04678 | 2046.78
0.234134 | 2.09564 | 2095.64
0.252296 | 2.08374 | 2083.74
0.270299 | 2.1208 | 2120.8
0.288288 | 2.16383 | 2163.83
0.306277 | 2.16521 | 2165.21
0.324266 | 2.17685 | 2176.85
0.342255 | 2.1978 | 2197.8
0.360023 | 2.21271 | 2212.71
0.377539 | 2.23658 | 2236.58
0.395054 | 2.24215 | 2242.15
0.41328 | 2.25714 | 2257.14
0.431414 | 2.26931 | 2269.31
0.449547 | 2.28857 | 2288.57
0.46768 | 2.30394 | 2303.94
0.485813 | 2.31544 | 2315.44
0.503946 | 2.32869 | 2328.69
0.521893 | 2.33779 | 2337.79
0.539671 | 2.35733 | 2357.33
0.557448 | 2.36616 | 2366.16
0.575226 | 2.37923 | 2379.23
0.593004 | 2.39111 | 2391.11
0.610782 | 2.40435 | 2404.35
0.629076 | 2.41584 | 2415.84
0.647288 | 2.42692 | 2426.92
0.665358 | 2.43841 | 2438.41
0.683429 | 2.45285 | 2452.85
0.7015 | 2.46415 | 2464.15
0.720628 | 2.47641 | 2476.41
0.739444 | 2.48808 | 2488.08
0.757843 | 2.49949 | 2499.49
0.776244 | 2.51057 | 2510.57
0.794643 | 2.52222 | 2522.22
0.813043 | 2.53389 | 2533.89
0.831443 | 2.54499 | 2544.99
0.849843 | 2.55574 | 2555.74
0.868243 | 2.56581 | 2565.81
0.886593 | 2.57695 | 2576.95
0.904194 | 2.58767 | 2587.67
0.921792 | 2.59846 | 2598.46
0.939393 | 2.60801 | 2608.01
0.956993 | 2.61802 | 2618.02
0.974593 | 2.6285 | 2628.5
0.992194 | 2.63838 | 2638.38
1.00948 | 2.64781 | 2647.81
1.02628 | 2.65748 | 2657.48
1.04385 | 2.66733 | 2667.33
1.06145 | 2.67643 | 2676.43
1.07914 | 2.68568 | 2685.68
1.09832 | 2.69638 | 2696.38
1.11661 | 2.70665 | 2706.65
1.13489 | 2.71689 | 2716.89
1.15318 | 2.72692 | 2726.92
1.17147 | 2.73682 | 2736.82
1.18975 | 2.74664 | 2746.64
1.20804 | 2.75644 | 2756.44
1.22632 | 2.76605 | 2766.05
1.24461 | 2.77568 | 2775.68
1.26289 | 2.78495 | 2784.95
1.28118 | 2.79441 | 2794.41
1.29947 | 2.80379 | 2803.79
1.31775 | 2.81296 | 2812.96
1.33604 | 2.82213 | 2822.13
1.35432 | 2.83125 | 2831.25
1.37261 | 2.8402 | 2840.2
1.39089 | 2.84935 | 2849.35
1.40918 | 2.85828 | 2858.28
1.43013 | 2.86843 | 2868.43
1.45147 | 2.87867 | 2878.67
1.4728 | 2.88878 | 2888.78
1.49413 | 2.89895 | 2898.95
1.51547 | 2.90898 | 2908.98
1.5368 | 2.919 | 2919
1.55813 | 2.92875 | 2928.75
1.57947 | 2.93881 | 2938.81
1.6008 | 2.94851 | 2948.51
1.62213 | 2.95833 | 2958.33
1.64347 | 2.96809 | 2968.09
1.6648 | 2.97766 | 2977.66
1.68613 | 2.98741 | 2987.41
1.70747 | 2.99697 | 2996.97
1.72802 | 3.0065 | 3006.5
1.74724 | 3.01586 | 3015.86
1.76644 | 3.02542 | 3025.42
1.78565 | 3.03495 | 3034.95
1.80486 | 3.04398 | 3043.98
1.82406 | 3.05365 | 3053.65
1.84327 | 3.0625 | 3062.5
1.86249 | 3.072 | 3072