## Sheet1
displacement,mm | force,kN | force,N
0 | 0.0123148 | 12.3148
0.0180057 | 0.133656 | 133.656
0.03599 | 0.599326 | 599.326
0.0539531 | 1.00911 | 1009.11
0.071938 | 1.30155 | 1301.55
0.0899438 | 1.88874 | 1888.74
0.107949 | 2.22133 | 2221.33
0.12595 | 2.35909 | 2359.09
0.14387 | 2.56554 | 2565.54
0.16179 | 2.70608 | 2706.08
0.179767 | 2.97825 | 2978.25
0.197929 | 3.47976 | 3479.76
0.216091 | 3.64792 | 3647.92
0.234254 | 3.72226 | 3722.26
0.252433 | 3.82871 | 3828.71
0.270663 | 3.93897 | 3938.97
0.288652 | 4.13324 | 4133.24
0.306641 | 4.2178 | 4217.8
0.32463 | 4.25866 | 4258.66
0.342619 | 4.26016 | 4260.16
0.360397 | 4.23894 | 4238.94
0.377949 | 4.26073 | 4260.73
0.395509 | 4.28543 | 4285.43
0.413529 | 4.30038 | 4300.38
0.431549 | 4.29433 | 4294.33
0.449761 | 4.3011 | 4301.1
0.467922 | 4.31127 | 4311.27
0.485846 | 4.33367 | 4333.67
0.503948 | 4.33921 | 4339.21
0.521924 | 4.34165 | 4341.65
0.539935 | 4.34725 | 4347.25
0.557751 | 4.35524 | 4355.24
0.57559 | 4.36028 | 4360.28
0.593652 | 4.37809 | 4378.09
0.611846 | 4.38151 | 4381.51
0.630067 | 4.388 | 4388
0.648002 | 4.39465 | 4394.65
0.665926 | 4.40193 | 4401.93
0.683846 | 4.40961 | 4409.61
0.701766 | 4.41884 | 4418.84
0.720886 | 4.42663 | 4426.63
0.73998 | 4.43322 | 4433.22
0.758274 | 4.44057 | 4440.57
0.776559 | 4.44529 | 4445.29
0.794846 | 4.45091 | 4450.91
0.81313 | 4.46072 | 4460.72
0.830921 | 4.4648 | 4464.8
0.848301 | 4.47302 | 4473.02
0.865672 | 4.4775 | 4477.5
0.883042 | 4.4851 | 4485.1
0.900414 | 4.49111 | 4491.11
0.91705 | 4.4967 | 4496.7
0.935955 | 4.50244 | 4502.44
0.955155 | 4.50771 | 4507.71
0.974354 | 4.51334 | 4513.34
0.993554 | 4.52157 | 4521.57
1.01201 | 4.52726 | 4527.26
1.0302 | 4.53326 | 4533.26
1.0494 | 4.53894 | 4538.94
1.06774 | 4.54414 | 4544.14
1.08508 | 4.55109 | 4551.09
1.10214 | 4.55742 | 4557.42
1.11921 | 4.56226 | 4562.26
1.13628 | 4.56765 | 4567.65
1.15334 | 4.57454 | 4574.54
1.17041 | 4.57814 | 4578.14
1.18748 | 4.58529 | 4585.29
1.20454 | 4.59328 | 4593.28
1.22161 | 4.59614 | 4596.14
1.23868 | 4.60493 | 4604.93
1.25574 | 4.60771 | 4607.71
1.27283 | 4.61429 | 4614.29
1.28992 | 4.62292 | 4622.92
1.30707 | 4.62488 | 4624.88
1.32415 | 4.63636 | 4636.36
1.34125 | 4.63775 | 4637.75
1.35855 | 4.6455 | 4645.5
1.3761 | 4.65248 | 4652.48
1.39364 | 4.6563 | 4656.3
1.41117 | 4.66362 | 4663.62
1.42875 | 4.67141 | 4671.41
1.44638 | 4.67622 | 4676.22
1.46393 | 4.6801 | 4680.1
1.48152 | 4.68993 | 4689.93
1.49905 | 4.6947 | 4694.7
1.51659 | 4.70287 | 4702.87
1.53411 | 4.7097 | 4709.7
1.55198 | 4.71419 | 4714.19
1.57118 | 4.7209 | 4720.9
1.59038 | 4.72785 | 4727.85
1.60958 | 4.73566 | 4735.66
1.62878 | 4.74321 | 4743.21
1.64799 | 4.75243 | 4752.43
1.66718 | 4.75936 | 4759.36
1.68638 | 4.765 | 4765
1.70558 | 4.77595 | 4775.95
1.72478 | 4.78483 | 4784.83
1.74398 | 4.79123 | 4791.23
1.76318 | 4.79485 | 4794.85
1.78238 | 4.80177 | 4801.77
1.80158 | 4.81029 | 4810.29