## Sheet1
displacement,mm | force,kN | force,N
0 | 0.0123148 | 12.3148
0.0180057 | 0.133656 | 133.656
0.03599 | 0.58227 | 582.27
0.0539531 | 0.947347 | 947.347
0.0719376 | 1.21193 | 1211.93
0.0898954 | 1.53217 | 1532.17
0.107815 | 1.36674 | 1366.74
0.125735 | 1.43672 | 1436.72
0.143655 | 1.52403 | 1524.03
0.161575 | 1.54294 | 1542.94
0.179552 | 1.64503 | 1645.03
0.197714 | 1.57407 | 1574.07
0.215877 | 1.57805 | 1578.05
0.234038 | 1.60993 | 1609.93
0.252201 | 1.6347 | 1634.7
0.270212 | 1.67607 | 1676.07
0.288201 | 1.67658 | 1676.58
0.306191 | 1.68444 | 1684.44
0.32418 | 1.69825 | 1698.25
0.342169 | 1.71775 | 1717.75
0.359936 | 1.73546 | 1735.46
0.377452 | 1.74314 | 1743.14
0.395521 | 1.75299 | 1752.99
0.41401 | 1.77471 | 1774.71
0.432499 | 1.78536 | 1785.36
0.450988 | 1.79729 | 1797.29
0.46928 | 1.80737 | 1807.37
0.487413 | 1.82327 | 1823.27
0.505547 | 1.83582 | 1835.82
0.523451 | 1.84656 | 1846.56
0.541228 | 1.85726 | 1857.26
0.559006 | 1.87046 | 1870.46
0.576784 | 1.88151 | 1881.51
0.594561 | 1.89208 | 1892.08
0.612339 | 1.90323 | 1903.23
0.630182 | 1.91372 | 1913.72
0.648289 | 1.92517 | 1925.17
0.66636 | 1.93665 | 1936.65
0.68443 | 1.94702 | 1947.02
0.702502 | 1.95699 | 1956.99
0.72163 | 1.96861 | 1968.61
0.740831 | 1.97953 | 1979.53
0.760031 | 1.99042 | 1990.42
0.778966 | 2.00107 | 2001.07
0.797367 | 2.01146 | 2011.46
0.815766 | 2.0219 | 2021.9
0.834167 | 2.03196 | 2031.96
0.852566 | 2.04181 | 2041.81
0.870968 | 2.052 | 2052
0.889366 | 2.06186 | 2061.86
0.907767 | 2.0713 | 2071.3
0.925941 | 2.0809 | 2080.9
0.94354 | 2.09046 | 2090.46
0.96114 | 2.09968 | 2099.68
0.978741 | 2.10882 | 2108.82
0.996341 | 2.11795 | 2117.95
1.01394 | 2.12686 | 2126.86
1.03154 | 2.1357 | 2135.7
1.04914 | 2.14442 | 2144.42
1.06674 | 2.15302 | 2153.02
1.08434 | 2.16148 | 2161.48
1.10194 | 2.16994 | 2169.94
1.11954 | 2.17819 | 2178.19
1.13714 | 2.18651 | 2186.51
1.15474 | 2.19454 | 2194.54
1.17265 | 2.20275 | 2202.75
1.19254 | 2.21182 | 2211.82
1.21083 | 2.22072 | 2220.72
1.22912 | 2.22963 | 2229.63
1.2474 | 2.23841 | 2238.41
1.26569 | 2.24708 | 2247.08
1.28397 | 2.25569 | 2255.69
1.30226 | 2.26415 | 2264.15
1.32054 | 2.2726 | 2272.6
1.33883 | 2.28091 | 2280.91
1.35712 | 2.28917 | 2289.17
1.3754 | 2.29732 | 2297.32
1.39369 | 2.30541 | 2305.41
1.41197 | 2.31334 | 2313.34
1.42826 | 2.32039 | 2320.39
1.44426 | 2.32728 | 2327.28
1.46026 | 2.33407 | 2334.07
1.47626 | 2.34083 | 2340.83
1.49226 | 2.34757 | 2347.57
1.50826 | 2.35426 | 2354.26
1.52426 | 2.36092 | 2360.92
1.54026 | 2.36751 | 2367.51
1.55626 | 2.37408 | 2374.08
1.57226 | 2.38055 | 2380.55
1.58826 | 2.38709 | 2387.09
1.6091 | 2.39543 | 2395.43
1.63043 | 2.40394 | 2403.94
1.65176 | 2.4124 | 2412.4
1.6731 | 2.42082 | 2420.82
1.69443 | 2.42914 | 2429.14
1.71576 | 2.43738 | 2437.38
1.7371 | 2.44556 | 2445.56
1.75843 | 2.45351 | 2453.51
1.77976 | 2.4613 | 2461.3
1.79917 | 2.46905 | 2469.05
1.81837 | 2.47646 | 2476.46