## Sheet1
displacement,mm | force,kN | force,N
0 | 0.0123148 | 12.3148
0.0180057 | 0.133656 | 133.656
0.03599 | 0.599326 | 599.326
0.0539531 | 0.999799 | 999.799
0.0719379 | 1.28866 | 1288.66
0.0899436 | 1.80656 | 1806.56
0.107917 | 1.89589 | 1895.89
0.125838 | 1.77127 | 1771.27
0.143757 | 1.86842 | 1868.42
0.161678 | 1.85035 | 1850.35
0.179655 | 2.02099 | 2020.99
0.197811 | 1.97385 | 1973.85
0.215953 | 1.94264 | 1942.64
0.233877 | 1.99031 | 1990.31
0.251981 | 1.95718 | 1957.18
0.27 | 1.9609 | 1960.9
0.288122 | 2.03265 | 2032.65
0.306214 | 2.03251 | 2032.51
0.324312 | 2.007 | 2007
0.342332 | 2.03551 | 2035.51
0.360404 | 1.99753 | 1997.53
0.378345 | 2.02877 | 2028.77
0.396255 | 2.05479 | 2054.79
0.414431 | 2.04028 | 2040.28
0.432249 | 2.05597 | 2055.97
0.4501 | 2.04184 | 2041.84
0.467711 | 2.07368 | 2073.68
0.485825 | 2.06643 | 2066.43
0.504383 | 2.06907 | 2069.07
0.522932 | 2.07084 | 2070.84
0.54162 | 2.0785 | 2078.5
0.559563 | 2.07985 | 2079.85
0.577489 | 2.08377 | 2083.77
0.595415 | 2.09397 | 2093.97
0.613336 | 2.09464 | 2094.64
0.631256 | 2.09646 | 2096.46
0.648847 | 2.09968 | 2099.68
0.667042 | 2.10345 | 2103.45
0.685327 | 2.11071 | 2110.71
0.703613 | 2.11138 | 2111.38
0.721837 | 2.11414 | 2114.14
0.739253 | 2.11908 | 2119.08
0.756625 | 2.1218 | 2121.8
0.773996 | 2.12463 | 2124.63
0.791368 | 2.12628 | 2126.28
0.808739 | 2.13057 | 2130.57
0.826111 | 2.13235 | 2132.35
0.842837 | 2.1348 | 2134.8
0.860573 | 2.13707 | 2137.07
0.879773 | 2.14041 | 2140.41
0.898973 | 2.14425 | 2144.25
0.918174 | 2.14592 | 2145.92
0.937374 | 2.14803 | 2148.03
0.956573 | 2.15058 | 2150.58
0.975773 | 2.15426 | 2154.26
0.994499 | 2.15792 | 2157.92
1.01299 | 2.16103 | 2161.03
1.0313 | 2.16472 | 2164.72
1.05041 | 2.16615 | 2166.15
1.06961 | 2.16831 | 2168.31
1.08881 | 2.17044 | 2170.44
1.10801 | 2.17347 | 2173.47
1.12721 | 2.17724 | 2177.24
1.14641 | 2.18008 | 2180.08
1.16561 | 2.18168 | 2181.68
1.18481 | 2.1819 | 2181.9
1.20401 | 2.18786 | 2187.86
1.22321 | 2.19123 | 2191.23
1.24241 | 2.19282 | 2192.82
1.26161 | 2.19608 | 2196.08
1.28081 | 2.19612 | 2196.12
1.30001 | 2.20141 | 2201.41
1.31921 | 2.20244 | 2202.44
1.33841 | 2.20426 | 2204.26
1.35743 | 2.20927 | 2209.27
1.37389 | 2.21192 | 2211.92
1.39034 | 2.21531 | 2215.31
1.4068 | 2.2147 | 2214.7
1.42326 | 2.21803 | 2218.03
1.44211 | 2.2198 | 2219.8
1.46131 | 2.22441 | 2224.41
1.48051 | 2.22593 | 2225.93
1.49971 | 2.22821 | 2228.21
1.51891 | 2.23083 | 2230.83
1.53811 | 2.23177 | 2231.77
1.55731 | 2.23315 | 2233.15
1.57651 | 2.23002 | 2230.02
1.59571 | 2.23656 | 2236.56
1.61491 | 2.24778 | 2247.78
1.63411 | 2.24265 | 2242.65
1.65331 | 2.24355 | 2243.55
1.67251 | 2.24778 | 2247.78
1.69141 | 2.23628 | 2236.28
1.70914 | 2.24314 | 2243.14
1.72625 | 2.24827 | 2248.27
1.74332 | 2.23726 | 2237.26
1.76038 | 2.24662 | 2246.62
1.77745 | 2.25306 | 2253.06
1.79398 | 2.24255 | 2242.55
1.80931 | 2.24906 | 2249.06
1.82437 | 2.23347 | 2233.47