## Sheet1
strain,- | stress,MPa | stress,Pa
0 | 244.2578 | 244257818.0
0.0005 | 253.6596 | 253659639.7
0.001 | 260.2031 | 260203134.4
0.0015 | 264.8285 | 264828521.6
0.002 | 268.1666 | 268166564.7
0.0025 | 270.6404 | 270640424.0
0.003 | 272.534 | 272533986.7
0.0035 | 274.0377 | 274037706.7
0.004 | 275.2794 | 275279356.5
0.0045 | 276.3447 | 276344658.4
0.005 | 277.2911 | 277291124.4
0.0055 | 278.1573 | 278157341.4
0.006 | 278.9692 | 278969199.8
0.0065 | 279.7441 | 279744072.7
0.007 | 280.4936 | 280493618.8
0.0075 | 281.2257 | 281225663.5
0.008 | 281.9455 | 281945460.4
0.0085 | 282.6565 | 282656537.8
0.009 | 283.3613 | 283361266.2
0.0095 | 284.0612 | 284061239.9
0.01 | 284.7575 | 284757531.8
0.0105 | 285.4509 | 285450865.4
0.011 | 286.1417 | 286141729.8
0.0115 | 286.8305 | 286830456.3
0.012 | 287.5173 | 287517270.8
0.0125 | 288.2023 | 288202328.3
0.013 | 288.8857 | 288885736.1
0.0135 | 289.5676 | 289567569.5
0.014 | 290.2479 | 290247882.4
0.0145 | 290.9267 | 290926714.2
0.015 | 291.6041 | 291604094.5
0.0155 | 292.28 | 292280046.4
0.016 | 292.9546 | 292954588.5
0.0165 | 293.6277 | 293627736.4
0.017 | 294.2995 | 294299503.7
0.0175 | 294.9699 | 294969902.5
0.018 | 295.6389 | 295638944.0
0.0185 | 296.3066 | 296306638.5
0.019 | 296.973 | 296972996.0
0.0195 | 297.638 | 297638026.1
0.02 | 298.3017 | 298301738.0
0.0205 | 298.9641 | 298964140.9
0.021 | 299.6252 | 299625243.6
0.0215 | 300.2851 | 300285054.8
0.022 | 300.9436 | 300943583.2
0.0225 | 301.6008 | 301600837.2
0.023 | 302.2568 | 302256825.2
0.0235 | 302.9116 | 302911555.5
0.024 | 303.565 | 303565036.2
0.0245 | 304.2173 | 304217275.4
0.025 | 304.8683 | 304868281.0
0.0255 | 305.5181 | 305518061.1
0.026 | 306.1666 | 306166623.3
0.0265 | 306.814 | 306813975.4
0.027 | 307.4601 | 307460125.1
0.0275 | 308.1051 | 308105079.9
0.028 | 308.7488 | 308748847.2
0.0285 | 309.3914 | 309391434.5
0.029 | 310.0328 | 310032849.1
0.0295 | 310.6731 | 310673098.1
0.03 | 311.3122 | 311312188.9
0.0305 | 311.9501 | 311950128.4
0.031 | 312.5869 | 312586923.7
0.0315 | 313.2226 | 313222581.7
0.032 | 313.8571 | 313857109.3
0.0325 | 314.4905 | 314490513.3
0.033 | 315.1228 | 315122800.4
0.0335 | 315.754 | 315753977.2
0.034 | 316.3841 | 316384050.5
0.0345 | 317.013 | 317013026.6
0.035 | 317.6409 | 317640912.1
0.0355 | 318.2677 | 318267713.4
0.036 | 318.8934 | 318893436.7
0.0365 | 319.5181 | 319518088.5
0.037 | 320.1417 | 320141674.7
0.0375 | 320.7642 | 320764201.8
0.038 | 321.3857 | 321385675.6
0.0385 | 322.0061 | 322006102.2
0.039 | 322.6255 | 322625487.6
0.0395 | 323.2438 | 323243837.8
0.04 | 323.8612 | 323861158.5
0.0405 | 324.4775 | 324477455.6
0.041 | 325.0927 | 325092734.8
0.0415 | 325.707 | 325707001.8
0.042 | 326.3203 | 326320262.2
0.0425 | 326.9325 | 326932521.7
0.043 | 327.5438 | 327543785.6
0.0435 | 328.1541 | 328154059.6
0.044 | 328.7633 | 328763349.1
0.0445 | 329.3717 | 329371659.3
0.045 | 329.979 | 329978995.7
0.0455 | 330.5854 | 330585363.5
0.046 | 331.1908 | 331190767.9
0.0465 | 331.7952 | 331795214.2
0.047 | 332.3987 | 332398707.4
0.0475 | 333.0013 | 333001252.7
0.048 | 333.6029 | 333602855.0
0.0485 | 334.2035 | 334203519.4
0.049 | 334.8033 | 334803250.8
0.0495 | 335.4021 | 335402054.2
0.05 | 335.9999 | 335999934.3
0.0505 | 336.5969 | 336596896.0
0.051 | 337.1929 | 337192944.1
0.0515 | 337.7881 | 337788083.3
0.052 | 338.3823 | 338382318.3
0.0525 | 338.9757 | 338975653.7
0.053 | 339.5681 | 339568094.2
0.0535 | 340.1596 | 340159644.4
0.054 | 340.7503 | 340750308.7
0.0545 | 341.3401 | 341340091.6
0.055 | 341.929 | 341928997.6
0.0555 | 342.517 | 342517031.1
0.056 | 343.1042 | 343104196.5
0.0565 | 343.6905 | 343690498.1
0.057 | 344.2759 | 344275940.3
0.0575 | 344.8605 | 344860527.2
0.058 | 345.4443 | 345444263.1
0.0585 | 346.0272 | 346027152.3
0.059 | 346.6092 | 346609198.8
0.0595 | 347.1904 | 347190406.8
0.06 | 347.7708 | 347770780.3
0.0605 | 348.3503 | 348350323.6
0.061 | 348.929 | 348929040.4
0.0615 | 349.5069 | 349506934.9
0.062 | 350.084 | 350084011.0
0.0625 | 350.6603 | 350660272.6
0.063 | 351.2357 | 351235723.7
0.0635 | 351.8104 | 351810368.0
0.064 | 352.3842 | 352384209.4
0.0645 | 352.9573 | 352957251.7
0.065 | 353.5295 | 353529498.7
0.0655 | 354.101 | 354100954.1
0.066 | 354.6716 | 354671621.6
0.0665 | 355.2415 | 355241504.8
0.067 | 355.8106 | 355810607.6
0.0675 | 356.3789 | 356378933.3
0.068 | 356.9465 | 356946485.8
0.0685 | 357.5133 | 357513268.4
0.069 | 358.0793 | 358079284.8
0.0695 | 358.6445 | 358644538.4
0.07 | 359.209 | 359209032.8
0.0705 | 359.7728 | 359772771.3
0.071 | 360.3358 | 360335757.5
0.0715 | 360.898 | 360897994.7
0.072 | 361.4595 | 361459486.2
0.0725 | 362.0202 | 362020235.5
0.073 | 362.5802 | 362580245.9
0.0735 | 363.1395 | 363139520.6
0.074 | 363.6981 | 363698062.9
0.0745 | 364.2559 | 364255876.1
0.075 | 364.813 | 364812963.4
0.0755 | 365.3693 | 365369328.0
0.076 | 365.925 | 365924973.1
0.0765 | 366.4799 | 366479901.8
0.077 | 367.0341 | 367034117.2
0.0775 | 367.5876 | 367587622.5
0.078 | 368.1404 | 368140420.8
0.0785 | 368.6925 | 368692515.0
0.079 | 369.2439 | 369243908.2
0.0795 | 369.7946 | 369794603.5
0.08 | 370.3446 | 370344603.9
0.0805 | 370.8939 | 370893912.2
0.081 | 371.4425 | 371442531.5
0.0815 | 371.9905 | 371990464.6
0.082 | 372.5377 | 372537714.6
0.0825 | 373.0843 | 373084284.2
0.083 | 373.6302 | 373630176.4
0.0835 | 374.1754 | 374175393.9
0.084 | 374.7199 | 374719939.6
0.0845 | 375.2638 | 375263816.4
0.085 | 375.807 | 375807026.9
0.0855 | 376.3496 | 376349574.0
0.086 | 376.8915 | 376891460.4
0.0865 | 377.4327 | 377432688.8
0.087 | 377.9733 | 377973261.9
0.0875 | 378.5132 | 378513182.5
0.088 | 379.0525 | 379052453.1
0.0885 | 379.5911 | 379591076.5
0.089 | 380.1291 | 380129055.2
0.0895 | 380.6664 | 380666391.9
0.09 | 381.2031 | 381203089.2
0.0905 | 381.7391 | 381739149.6
0.091 | 382.2746 | 382274575.8
0.0915 | 382.8094 | 382809370.2
0.092 | 383.3435 | 383343535.4
0.0925 | 383.8771 | 383877073.8
0.093 | 384.41 | 384409988.0
0.0935 | 384.9423 | 384942280.5
0.094 | 385.474 | 385473953.7
0.0945 | 386.005 | 386005010.0
0.095 | 386.5355 | 386535451.9
0.0955 | 387.0653 | 387065281.8
0.096 | 387.5945 | 387594502.1
0.0965 | 388.1231 | 388123115.1
0.097 | 388.6511 | 388651123.2
0.0975 | 389.1785 | 389178528.7
0.098 | 389.7053 | 389705334.1
0.0985 | 390.2315 | 390231541.5
0.099 | 390.7572 | 390757153.3
0.0995 | 391.2822 | 391282171.8
0.1 | 391.8066 | 391806599.3
0.1005 | 392.3304 | 392330437.9
0.101 | 392.8537 | 392853690.0
0.1015 | 393.3764 | 393376357.7
0.102 | 393.8984 | 393898443.4
0.1025 | 394.4199 | 394419949.0
0.103 | 394.9409 | 394940877.0
0.1035 | 395.4612 | 395461229.4
0.104 | 395.981 | 395981008.3
0.1045 | 396.5002 | 396500216.0
0.105 | 397.0189 | 397018854.5
0.1055 | 397.5369 | 397536925.9
0.106 | 398.0544 | 398054432.5
0.1065 | 398.5714 | 398571376.1
0.107 | 399.0878 | 399087759.0
0.1075 | 399.6036 | 399603583.2
0.108 | 400.1189 | 400118850.7
0.1085 | 400.6336 | 400633563.5
0.109 | 401.1477 | 401147723.8
0.1095 | 401.6613 | 401661333.4
0.11 | 402.1744 | 402174394.5
0.1105 | 402.6869 | 402686908.9
0.111 | 403.1989 | 403198878.7
0.1115 | 403.7103 | 403710305.7
0.112 | 404.2212 | 404221192.1
0.1125 | 404.7315 | 404731539.6
0.113 | 405.2414 | 405241350.3
0.1135 | 405.7506 | 405750626.0
0.114 | 406.2594 | 406259368.6
0.1145 | 406.7676 | 406767580.1
0.115 | 407.2753 | 407275262.3
0.1155 | 407.7824 | 407782417.1
0.116 | 408.289 | 408289046.3
0.1165 | 408.7952 | 408795151.8
0.117 | 409.3007 | 409300735.3
0.1175 | 409.8058 | 409805798.9
0.118 | 410.3103 | 410310344.2
0.1185 | 410.8144 | 410814373.0
0.119 | 411.3179 | 411317887.2
0.1195 | 411.8209 | 411820888.5
0.12 | 412.3234 | 412323378.7
0.1205 | 412.8254 | 412825359.5
0.121 | 413.3268 | 413326832.7
0.1215 | 413.8278 | 413827800.1
0.122 | 414.3283 | 414328263.4
0.1225 | 414.8282 | 414828224.3
0.123 | 415.3277 | 415327684.4
0.1235 | 415.8266 | 415826645.6
0.124 | 416.3251 | 416325109.4
0.1245 | 416.8231 | 416823077.6
0.125 | 417.3206 | 417320551.8
0.1255 | 417.8175 | 417817533.8
0.126 | 418.314 | 418314025.1
0.1265 | 418.81 | 418810027.4
0.127 | 419.3055 | 419305542.3
0.1275 | 419.8006 | 419800571.4
0.128 | 420.2951 | 420295116.4
0.1285 | 420.7892 | 420789178.9
0.129 | 421.2828 | 421282760.4
0.1295 | 421.7759 | 421775862.6
0.13 | 422.2685 | 422268487.0
0.1305 | 422.7606 | 422760635.2
0.131 | 423.2523 | 423252308.7
0.1315 | 423.7435 | 423743509.2
0.132 | 424.2342 | 424234238.1
0.1325 | 424.7245 | 424724496.9
0.133 | 425.2143 | 425214287.3
0.1335 | 425.7036 | 425703610.7
0.134 | 426.1925 | 426192468.7
0.1345 | 426.6809 | 426680862.6
0.135 | 427.1688 | 427168794.1
0.1355 | 427.6563 | 427656264.6
0.136 | 428.1433 | 428143275.6
0.1365 | 428.6298 | 428629828.5
0.137 | 429.1159 | 429115924.9
0.1375 | 429.6016 | 429601566.1
0.138 | 430.0868 | 430086753.6
0.1385 | 430.5715 | 430571488.9
0.139 | 431.0558 | 431055773.3
0.1395 | 431.5396 | 431539608.4
0.14 | 432.023 | 432022995.4
0.1405 | 432.5059 | 432505935.9
0.141 | 432.9884 | 432988431.2
0.1415 | 433.4705 | 433470482.6
0.142 | 433.9521 | 433952091.7
0.1425 | 434.4333 | 434433259.7
0.143 | 434.914 | 434913988.1
0.1435 | 435.3943 | 435394278.2
0.144 | 435.8741 | 435874131.3
0.1445 | 436.3535 | 436353548.8
0.145 | 436.8325 | 436832532.0
0.1455 | 437.3111 | 437311082.3
0.146 | 437.7892 | 437789201.0
0.1465 | 438.2669 | 438266889.4
0.147 | 438.7441 | 438744148.9
0.1475 | 439.221 | 439220980.6
0.148 | 439.6974 | 439697386.1
0.1485 | 440.1734 | 440173366.4
0.149 | 440.6489 | 440648922.9
0.1495 | 441.1241 | 441124057.0
0.15 | 441.5988 | 441598769.8
0.1505 | 442.0731 | 442073062.6
0.151 | 442.5469 | 442546936.7
0.1515 | 443.0204 | 443020393.3
0.152 | 443.4934 | 443493433.8
0.1525 | 443.9661 | 443966059.2
0.153 | 444.4383 | 444438270.9
0.1535 | 444.9101 | 444910070.1
0.154 | 445.3815 | 445381458.1
0.1545 | 445.8524 | 445852435.9
0.155 | 446.323 | 446323004.9
0.1555 | 446.7932 | 446793166.2
0.156 | 447.2629 | 447262921.0
0.1565 | 447.7323 | 447732270.6
0.157 | 448.2012 | 448201216.1
0.1575 | 448.6698 | 448669758.6
0.158 | 449.1379 | 449137899.5
0.1585 | 449.6056 | 449605639.7
0.159 | 450.073 | 450072980.6
0.1595 | 450.5399 | 450539923.2
0.16 | 451.0065 | 451006468.7
0.1605 | 451.4726 | 451472618.2
0.161 | 451.9384 | 451938372.9
0.1615 | 452.4037 | 452403734.0
0.162 | 452.8687 | 452868702.5
0.1625 | 453.3333 | 453333279.5
0.163 | 453.7975 | 453797466.2
0.1635 | 454.2613 | 454261263.8
0.164 | 454.7247 | 454724673.2
0.1645 | 455.1877 | 455187695.7
0.165 | 455.6503 | 455650332.2
0.1655 | 456.1126 | 456112583.9
0.166 | 456.5745 | 456574451.9
0.1665 | 457.0359 | 457035937.3
0.167 | 457.497 | 457497041.0
0.1675 | 457.9578 | 457957764.3
0.168 | 458.4181 | 458418108.1
0.1685 | 458.8781 | 458878073.6
0.169 | 459.3377 | 459337661.7
0.1695 | 459.7969 | 459796873.6
0.17 | 460.2557 | 460255710.2
0.1705 | 460.7142 | 460714172.7
0.171 | 461.1723 | 461172261.9
0.1715 | 461.63 | 461629979.1
0.172 | 462.0873 | 462087325.1
0.1725 | 462.5443 | 462544301.1
0.173 | 463.0009 | 463000908.0
0.1735 | 463.4571 | 463457146.8
0.174 | 463.913 | 463913018.6
0.1745 | 464.3685 | 464368524.4
0.175 | 464.8237 | 464823665.1
0.1755 | 465.2784 | 465278441.7
0.176 | 465.7329 | 465732855.3
0.1765 | 466.1869 | 466186906.7
0.177 | 466.6406 | 466640597.1
0.1775 | 467.0939 | 467093927.3
0.178 | 467.5469 | 467546898.3
0.1785 | 467.9995 | 467999511.2
0.179 | 468.4518 | 468451766.7
0.1795 | 468.9037 | 468903666.0
0.18 | 469.3552 | 469355210.0
0.1805 | 469.8064 | 469806399.6
0.181 | 470.2572 | 470257235.7
0.1815 | 470.7077 | 470707719.3
0.182 | 471.1579 | 471157851.4
0.1825 | 471.6076 | 471607632.7
0.183 | 472.0571 | 472057064.4
0.1835 | 472.5061 | 472506147.3
0.184 | 472.9549 | 472954882.3
0.1845 | 473.4033 | 473403270.4
0.185 | 473.8513 | 473851312.3
0.1855 | 474.299 | 474299009.2
0.186 | 474.7464 | 474746361.8
0.1865 | 475.1934 | 475193371.0
0.187 | 475.64 | 475640037.8
0.1875 | 476.0864 | 476086363.0
0.188 | 476.5323 | 476532347.5
0.1885 | 476.978 | 476977992.2
0.189 | 477.4233 | 477423298.0
0.1895 | 477.8683 | 477868265.8
0.19 | 478.3129 | 478312896.4
0.1905 | 478.7572 | 478757190.6
0.191 | 479.2011 | 479201149.5
0.1915 | 479.6448 | 479644773.7
0.192 | 480.0881 | 480088064.2
0.1925 | 480.531 | 480531021.8
0.193 | 480.9736 | 480973647.3
0.1935 | 481.4159 | 481415941.7
0.194 | 481.8579 | 481857905.7
0.1945 | 482.2995 | 482299540.2
0.195 | 482.7408 | 482740846.1
0.1955 | 483.1818 | 483181824.0
0.196 | 483.6225 | 483622475.0
0.1965 | 484.0628 | 484062799.7
0.197 | 484.5028 | 484502799.0
0.1975 | 484.9425 | 484942473.8
0.198 | 485.3818 | 485381824.8
0.1985 | 485.8209 | 485820852.9
0.199 | 486.2596 | 486259558.8
0.1995 | 486.6979 | 486697943.4
0.2 | 487.136 | 487136007.4
0.2005 | 487.5738 | 487573751.7
0.201 | 488.0112 | 488011177.0
0.2015 | 488.4483 | 488448284.1
0.202 | 488.8851 | 488885073.9
0.2025 | 489.3215 | 489321547.0
0.203 | 489.7577 | 489757704.3
0.2035 | 490.1935 | 490193546.6
0.204 | 490.6291 | 490629074.5
0.2045 | 491.0643 | 491064289.0
0.205 | 491.4992 | 491499190.7
0.2055 | 491.9338 | 491933780.4
0.206 | 492.3681 | 492368059.0
0.2065 | 492.802 | 492802027.0
0.207 | 493.2357 | 493235685.3
0.2075 | 493.669 | 493669034.6
0.208 | 494.1021 | 494102075.7
0.2085 | 494.5348 | 494534809.4
0.209 | 494.9672 | 494967236.3
0.2095 | 495.3994 | 495399357.2
0.21 | 495.8312 | 495831172.8
0.2105 | 496.2627 | 496262683.9
0.211 | 496.6939 | 496693891.2
0.2115 | 497.1248 | 497124795.4
0.212 | 497.5554 | 497555397.2
0.2125 | 497.9857 | 497985697.4
0.213 | 498.4157 | 498415696.7
0.2135 | 498.8454 | 498845395.8
0.214 | 499.2748 | 499274795.3
0.2145 | 499.7039 | 499703896.1
0.215 | 500.1327 | 500132698.8
0.2155 | 500.5612 | 500561204.1
0.216 | 500.9894 | 500989412.7
0.2165 | 501.4173 | 501417325.3
0.217 | 501.8449 | 501844942.7
0.2175 | 502.2723 | 502272265.4
0.218 | 502.6993 | 502699294.2
0.2185 | 503.126 | 503126029.8
0.219 | 503.5525 | 503552472.8
0.2195 | 503.9786 | 503978624.0
0.22 | 504.4045 | 504404484.0
0.2205 | 504.8301 | 504830053.4
0.221 | 505.2553 | 505255333.1
0.2215 | 505.6803 | 505680323.5
0.222 | 506.105 | 506105025.4
0.2225 | 506.5294 | 506529439.5
0.223 | 506.9536 | 506953566.4
0.2235 | 507.3774 | 507377406.8
0.224 | 507.801 | 507800961.4
0.2245 | 508.2242 | 508224230.7
0.225 | 508.6472 | 508647215.4
0.2255 | 509.0699 | 509069916.3
0.226 | 509.4923 | 509492333.8
0.2265 | 509.9145 | 509914468.8
0.227 | 510.3363 | 510336321.8
0.2275 | 510.7579 | 510757893.4
0.228 | 511.1792 | 511179184.3
0.2285 | 511.6002 | 511600195.2
0.229 | 512.0209 | 512020926.6
0.2295 | 512.4414 | 512441379.2
0.23 | 512.8616 | 512861553.6
0.2305 | 513.2815 | 513281450.4
0.231 | 513.7011 | 513701070.4
0.2315 | 514.1204 | 514120414.0
0.232 | 514.5395 | 514539481.8
0.2325 | 514.9583 | 514958274.7
0.233 | 515.3768 | 515376793.0
0.2335 | 515.795 | 515795037.5
0.234 | 516.213 | 516213008.7
0.2345 | 516.6307 | 516630707.2
0.235 | 517.0481 | 517048133.7
0.2355 | 517.4653 | 517465288.8
0.236 | 517.8822 | 517882173.0
0.2365 | 518.2988 | 518298787.0
0.237 | 518.7151 | 518715131.3
0.2375 | 519.1312 | 519131206.5
0.238 | 519.547 | 519547013.3
0.2385 | 519.9626 | 519962552.1
0.239 | 520.3778 | 520377823.7
0.2395 | 520.7928 | 520792828.5
0.24 | 521.2076 | 521207567.3
0.2405 | 521.622 | 521622040.4
0.241 | 522.0362 | 522036248.6
0.2415 | 522.4502 | 522450192.3
0.242 | 522.8639 | 522863872.2
0.2425 | 523.2773 | 523277288.9
0.243 | 523.6904 | 523690442.8
0.2435 | 524.1033 | 524103334.6
0.244 | 524.516 | 524515964.9
0.2445 | 524.9283 | 524928334.1
0.245 | 525.3404 | 525340442.9
0.2455 | 525.7523 | 525752291.8
0.246 | 526.1639 | 526163881.4
0.2465 | 526.5752 | 526575212.2
0.247 | 526.9863 | 526986284.7
0.2475 | 527.3971 | 527397099.6
0.248 | 527.8077 | 527807657.4
0.2485 | 528.218 | 528217958.6
0.249 | 528.628 | 528628003.7
0.2495 | 529.0378 | 529037793.3
0.25 | 529.4473 | 529447328.0
0.2505 | 529.8566 | 529856608.3
0.251 | 530.2656 | 530265634.6
0.2515 | 530.6744 | 530674407.7
0.252 | 531.0829 | 531082927.9
0.2525 | 531.4912 | 531491195.8
0.253 | 531.8992 | 531899211.9
0.2535 | 532.307 | 532306976.9
0.254 | 532.7145 | 532714491.1
0.2545 | 533.1218 | 533121755.1
0.255 | 533.5288 | 533528769.5
0.2555 | 533.9355 | 533935534.7
0.256 | 534.3421 | 534342051.3
0.2565 | 534.7483 | 534748319.8
0.257 | 535.1543 | 535154340.7
0.2575 | 535.5601 | 535560114.5
0.258 | 535.9656 | 535965641.7
0.2585 | 536.3709 | 536370922.9
0.259 | 536.776 | 536775958.5
0.2595 | 537.1807 | 537180749.0
0.26 | 537.5853 | 537585295.0
0.2605 | 537.9896 | 537989597.0
0.261 | 538.3937 | 538393655.3
0.2615 | 538.7975 | 538797470.7
0.262 | 539.201 | 539201043.4
0.2625 | 539.6044 | 539604374.1
0.263 | 540.0075 | 540007463.2
0.2635 | 540.4103 | 540410311.3
0.264 | 540.8129 | 540812918.7
0.2645 | 541.2153 | 541215286.1
0.265 | 541.6174 | 541617413.8
0.2655 | 542.0193 | 542019302.4
0.266 | 542.421 | 542420952.3
0.2665 | 542.8224 | 542822364.0
0.267 | 543.2235 | 543223538.1
0.2675 | 543.6245 | 543624474.9
0.268 | 544.0252 | 544025175.0
0.2685 | 544.4256 | 544425638.9
0.269 | 544.8259 | 544825866.9
0.2695 | 545.2259 | 545225859.6
0.27 | 545.6256 | 545625617.5
0.2705 | 546.0251 | 546025140.9
0.271 | 546.4244 | 546424430.5
0.2715 | 546.8235 | 546823486.6
0.272 | 547.2223 | 547222309.7
0.2725 | 547.6209 | 547620900.3
0.273 | 548.0193 | 548019258.8
0.2735 | 548.4174 | 548417385.6
0.274 | 548.8153 | 548815281.4
0.2745 | 549.2129 | 549212946.4
0.275 | 549.6104 | 549610381.2
0.2755 | 550.0076 | 550007586.2
0.276 | 550.4046 | 550404561.8
0.2765 | 550.8013 | 550801308.5
0.277 | 551.1978 | 551197826.8
0.2775 | 551.5941 | 551594117.1
0.278 | 551.9902 | 551990179.9
0.2785 | 552.386 | 552386015.5
0.279 | 552.7816 | 552781624.4
0.2795 | 553.177 | 553177007.1
0.28 | 553.5722 | 553572164.1
0.2805 | 553.9671 | 553967095.6
0.281 | 554.3618 | 554361802.3
0.2815 | 554.7563 | 554756284.4
0.282 | 555.1505 | 555150542.6
0.2825 | 555.5446 | 555544577.0
0.283 | 555.9384 | 555938388.3
0.2835 | 556.332 | 556331976.9
0.284 | 556.7253 | 556725343.1
0.2845 | 557.1185 | 557118487.4
0.285 | 557.5114 | 557511410.2
0.2855 | 557.9041 | 557904112.0
0.286 | 558.2966 | 558296593.1
0.2865 | 558.6889 | 558688854.0
0.287 | 559.0809 | 559080895.1
0.2875 | 559.4727 | 559472716.8
0.288 | 559.8643 | 559864319.5
0.2885 | 560.2557 | 560255703.7
0.289 | 560.6469 | 560646869.8
0.2895 | 561.0378 | 561037818.2
0.29 | 561.4285 | 561428549.2
0.2905 | 561.8191 | 561819063.3
0.291 | 562.2094 | 562209361.0
0.2915 | 562.5994 | 562599442.5
0.292 | 562.9893 | 562989308.4
0.2925 | 563.379 | 563378959.0
0.293 | 563.7684 | 563768394.7
0.2935 | 564.1576 | 564157615.9
0.294 | 564.5466 | 564546623.1
0.2945 | 564.9354 | 564935416.6
0.295 | 565.324 | 565323996.9
0.2955 | 565.7124 | 565712364.2
0.296 | 566.1005 | 566100519.1
0.2965 | 566.4885 | 566488461.9
0.297 | 566.8762 | 566876193.0
0.2975 | 567.2637 | 567263712.8
0.298 | 567.651 | 567651021.7
0.2985 | 568.0381 | 568038120.0
0.299 | 568.425 | 568425008.3
0.2995 | 568.8117 | 568811686.8
0.3 | 569.1982 | 569198155.9
0.3005 | 569.5844 | 569584416.0
0.301 | 569.9705 | 569970467.6
0.3015 | 570.3563 | 570356311.0
0.302 | 570.7419 | 570741946.5
0.3025 | 571.1274 | 571127374.5
0.303 | 571.5126 | 571512595.5
0.3035 | 571.8976 | 571897609.8
0.304 | 572.2824 | 572282417.8
0.3045 | 572.667 | 572667019.9
0.305 | 573.0514 | 573051416.4
0.3055 | 573.4356 | 573435607.6
0.306 | 573.8196 | 573819594.1
0.3065 | 574.2034 | 574203376.1
0.307 | 574.587 | 574586954.0
0.3075 | 574.9703 | 574970328.2
0.308 | 575.3535 | 575353499.1
0.3085 | 575.7365 | 575736466.9
0.309 | 576.1192 | 576119232.2
0.3095 | 576.5018 | 576501795.2
0.31 | 576.8842 | 576884156.3
0.3105 | 577.2663 | 577266315.9
0.311 | 577.6483 | 577648274.3
0.3115 | 578.03 | 578030031.8
0.312 | 578.4116 | 578411589.0
0.3125 | 578.7929 | 578792946.0
0.313 | 579.1741 | 579174103.3
0.3135 | 579.5551 | 579555061.2
0.314 | 579.9358 | 579935820.1
0.3145 | 580.3164 | 580316380.3
0.315 | 580.6967 | 580696742.2
0.3155 | 581.0769 | 581076906.1
0.316 | 581.4569 | 581456872.4
0.3165 | 581.8366 | 581836641.4
0.317 | 582.2162 | 582216213.5
0.3175 | 582.5956 | 582595588.9
0.318 | 582.9748 | 582974768.2
0.3185 | 583.3538 | 583353751.5
0.319 | 583.7325 | 583732539.3
0.3195 | 584.1111 | 584111131.9
0.32 | 584.4895 | 584489529.6
0.3205 | 584.8677 | 584867732.8
0.321 | 585.2457 | 585245741.8
0.3215 | 585.6236 | 585623557.0
0.322 | 586.0012 | 586001178.6
0.3225 | 586.3786 | 586378607.1
0.323 | 586.7558 | 586755842.7
0.3235 | 587.1329 | 587132885.9
0.324 | 587.5097 | 587509736.8
0.3245 | 587.8864 | 587886395.9
0.325 | 588.2629 | 588262863.5
0.3255 | 588.6391 | 588639139.9
0.326 | 589.0152 | 589015225.5
0.3265 | 589.3911 | 589391120.5
0.327 | 589.7668 | 589766825.4
0.3275 | 590.1423 | 590142340.4
0.328 | 590.5177 | 590517665.8
0.3285 | 590.8928 | 590892802.0
0.329 | 591.2677 | 591267749.4
0.3295 | 591.6425 | 591642508.1
0.33 | 592.0171 | 592017078.6
0.3305 | 592.3915 | 592391461.2
0.331 | 592.7657 | 592765656.2
0.3315 | 593.1397 | 593139663.8
0.332 | 593.5135 | 593513484.6
0.3325 | 593.8871 | 593887118.6
0.333 | 594.2606 | 594260566.3
0.3335 | 594.6338 | 594633828.0
0.334 | 595.0069 | 595006904.0
0.3345 | 595.3798 | 595379794.6
0.335 | 595.7525 | 595752500.1
0.3355 | 596.125 | 596125020.8
0.336 | 596.4974 | 596497357.1
0.3365 | 596.8695 | 596869509.2
0.337 | 597.2415 | 597241477.5
0.3375 | 597.6133 | 597613262.2
0.338 | 597.9849 | 597984863.7
0.3385 | 598.3563 | 598356282.3
0.339 | 598.7275 | 598727518.3
0.3395 | 599.0986 | 599098572.0
0.34 | 599.4694 | 599469443.7
0.3405 | 599.8401 | 599840133.6
0.341 | 600.2106 | 600210642.2
0.3415 | 600.581 | 600580969.7
0.342 | 600.9511 | 600951116.3
0.3425 | 601.3211 | 601321082.5
0.343 | 601.6909 | 601690868.4
0.3435 | 602.0605 | 602060474.5
0.344 | 602.4299 | 602429900.9
0.3445 | 602.7991 | 602799148.1
0.345 | 603.1682 | 603168216.2
0.3455 | 603.5371 | 603537105.6
0.346 | 603.9058 | 603905816.6
0.3465 | 604.2743 | 604274349.4
0.347 | 604.6427 | 604642704.4
0.3475 | 605.0109 | 605010881.9
0.348 | 605.3789 | 605378882.1
0.3485 | 605.7467 | 605746705.3
0.349 | 606.1144 | 606114351.8
0.3495 | 606.4818 | 606481821.9
0.35 | 606.8491 | 606849116.0
0.3505 | 607.2162 | 607216234.2
0.351 | 607.5832 | 607583176.9
0.3515 | 607.9499 | 607949944.3
0.352 | 608.3165 | 608316536.7
0.3525 | 608.683 | 608682954.5
0.353 | 609.0492 | 609049197.9
0.3535 | 609.4153 | 609415267.1
0.354 | 609.7812 | 609781162.5
0.3545 | 610.1469 | 610146884.4
0.355 | 610.5124 | 610512432.9
0.3555 | 610.8778 | 610877808.5
0.356 | 611.243 | 611243011.4
0.3565 | 611.608 | 611608041.8
0.357 | 611.9729 | 611972900.0
0.3575 | 612.3376 | 612337586.3
0.358 | 612.7021 | 612702101.1
0.3585 | 613.0664 | 613066444.4
0.359 | 613.4306 | 613430616.7
0.3595 | 613.7946 | 613794618.2
0.36 | 614.1584 | 614158449.2
0.3605 | 614.5221 | 614522109.9
0.361 | 614.8856 | 614885600.6
0.3615 | 615.2489 | 615248921.6
0.362 | 615.6121 | 615612073.2
0.3625 | 615.9751 | 615975055.6
0.363 | 616.3379 | 616337869.1
0.3635 | 616.7005 | 616700513.9
0.364 | 617.063 | 617062990.3
0.3645 | 617.4253 | 617425298.7
0.365 | 617.7874 | 617787439.1
0.3655 | 618.1494 | 618149412.0
0.366 | 618.5112 | 618511217.6
0.3665 | 618.8729 | 618872856.1
0.367 | 619.2343 | 619234327.8
0.3675 | 619.5956 | 619595633.0
0.368 | 619.9568 | 619956771.9
0.3685 | 620.3177 | 620317744.8
0.369 | 620.6786 | 620678551.9
0.3695 | 621.0392 | 621039193.5
0.37 | 621.3997 | 621399669.9
0.3705 | 621.76 | 621759981.2
0.371 | 622.1201 | 622120127.9
0.3715 | 622.4801 | 622480110.1
0.372 | 622.8399 | 622839928.0
0.3725 | 623.1996 | 623199582.0
0.373 | 623.5591 | 623559072.3
0.3735 | 623.9184 | 623918399.1
0.374 | 624.2776 | 624277562.8
0.3745 | 624.6366 | 624636563.4
0.375 | 624.9954 | 624995401.4
0.3755 | 625.3541 | 625354076.9
0.376 | 625.7126 | 625712590.2
0.3765 | 626.0709 | 626070941.5
0.377 | 626.4291 | 626429131.2
0.3775 | 626.7872 | 626787159.3
0.378 | 627.145 | 627145026.3
0.3785 | 627.5027 | 627502732.3
0.379 | 627.8603 | 627860277.6
0.3795 | 628.2177 | 628217662.4
0.38 | 628.5749 | 628574886.9
0.3805 | 628.932 | 628931951.5
0.381 | 629.2889 | 629288856.3
0.3815 | 629.6456 | 629645601.7
0.382 | 630.0022 | 630002187.7
0.3825 | 630.3586 | 630358614.8
0.383 | 630.7149 | 630714883.1
0.3835 | 631.071 | 631070992.8
0.384 | 631.4269 | 631426944.2
0.3845 | 631.7827 | 631782737.6
0.385 | 632.1384 | 632138373.1
0.3855 | 632.4939 | 632493851.1
0.386 | 632.8492 | 632849171.7
0.3865 | 633.2043 | 633204335.2
0.387 | 633.5593 | 633559341.8
0.3875 | 633.9142 | 633914191.8
0.388 | 634.2689 | 634268885.4
0.3885 | 634.6234 | 634623422.8
0.389 | 634.9778 | 634977804.3
0.3895 | 635.332 | 635332030.1
0.39 | 635.6861 | 635686100.4
0.3905 | 636.04 | 636040015.4
0.391 | 636.3938 | 636393775.4
0.3915 | 636.7474 | 636747380.7
0.392 | 637.1008 | 637100831.4
0.3925 | 637.4541 | 637454127.8
0.393 | 637.8073 | 637807270.1
0.3935 | 638.1603 | 638160258.5
0.394 | 638.5131 | 638513093.3
0.3945 | 638.8658 | 638865774.6
0.395 | 639.2183 | 639218302.8
0.3955 | 639.5707 | 639570678.0
0.396 | 639.9229 | 639922900.5
0.3965 | 640.275 | 640274970.5
0.397 | 640.6269 | 640626888.2
0.3975 | 640.9787 | 640978653.9
0.398 | 641.3303 | 641330267.7
0.3985 | 641.6817 | 641681729.8
0.399 | 642.033 | 642033040.6
0.3995 | 642.3842 | 642384200.2
0.4 | 642.7352 | 642735208.9
0.4005 | 643.0861 | 643086066.8
0.401 | 643.4368 | 643436774.2
0.4015 | 643.7873 | 643787331.4
0.402 | 644.1377 | 644137738.4
0.4025 | 644.488 | 644487995.6
0.403 | 644.8381 | 644838103.1
0.4035 | 645.1881 | 645188061.3
0.404 | 645.5379 | 645537870.2
0.4045 | 645.8875 | 645887530.1
0.405 | 646.237 | 646237041.3
0.4055 | 646.5864 | 646586403.9
0.406 | 646.9356 | 646935618.1
0.4065 | 647.2847 | 647284684.2
0.407 | 647.6336 | 647633602.4
0.4075 | 647.9824 | 647982372.9
0.408 | 648.331 | 648330995.9
0.4085 | 648.6795 | 648679471.6
0.409 | 649.0278 | 649027800.3
0.4095 | 649.376 | 649375982.1
0.41 | 649.724 | 649724017.2
0.4105 | 650.0719 | 650071905.9
0.411 | 650.4196 | 650419648.3
0.4115 | 650.7672 | 650767244.8
0.412 | 651.1147 | 651114695.4
0.4125 | 651.462 | 651462000.4
0.413 | 651.8092 | 651809160.0
0.4135 | 652.1562 | 652156174.4
0.414 | 652.503 | 652503043.9
0.4145 | 652.8498 | 652849768.5
0.415 | 653.1963 | 653196348.6
0.4155 | 653.5428 | 653542784.3
0.416 | 653.8891 | 653889075.8
0.4165 | 654.2352 | 654235223.4
0.417 | 654.5812 | 654581227.2
0.4175 | 654.9271 | 654927087.4
0.418 | 655.2728 | 655272804.3
0.4185 | 655.6184 | 655618378.0
0.419 | 655.9638 | 655963808.8
0.4195 | 656.3091 | 656309096.8
0.42 | 656.6542 | 656654242.3
0.4205 | 656.9992 | 656999245.4
0.421 | 657.3441 | 657344106.3
0.4215 | 657.6888 | 657688825.3
0.422 | 658.0334 | 658033402.6
0.4225 | 658.3778 | 658377838.2
0.423 | 658.7221 | 658722132.5
0.4235 | 659.0663 | 659066285.7
0.424 | 659.4103 | 659410297.9
0.4245 | 659.7542 | 659754169.3
0.425 | 660.0979 | 660097900.1
0.4255 | 660.4415 | 660441490.6
0.426 | 660.7849 | 660784940.8
0.4265 | 661.1283 | 661128251.1
0.427 | 661.4714 | 661471421.6
0.4275 | 661.8145 | 661814452.4
0.428 | 662.1573 | 662157343.9
0.4285 | 662.5001 | 662500096.1
0.429 | 662.8427 | 662842709.3
0.4295 | 663.1852 | 663185183.6
0.43 | 663.5275 | 663527519.3
0.4305 | 663.8697 | 663869716.6
0.431 | 664.2118 | 664211775.5
0.4315 | 664.5537 | 664553696.4
0.432 | 664.8955 | 664895479.4
0.4325 | 665.2371 | 665237124.7
0.433 | 665.5786 | 665578632.5
0.4335 | 665.92 | 665920003.0
0.434 | 666.2612 | 666261236.3
0.4345 | 666.6023 | 666602332.7
0.435 | 666.9433 | 666943292.3
0.4355 | 667.2841 | 667284115.4
0.436 | 667.6248 | 667624802.0
0.4365 | 667.9654 | 667965352.5
0.437 | 668.3058 | 668305766.9
0.4375 | 668.646 | 668646045.5
0.438 | 668.9862 | 668986188.4
0.4385 | 669.3262 | 669326195.9
0.439 | 669.6661 | 669666068.0
0.4395 | 670.0058 | 670005805.1
0.44 | 670.3454 | 670345407.3
0.4405 | 670.6849 | 670684874.7
0.441 | 671.0242 | 671024207.5
0.4415 | 671.3634 | 671363406.0
0.442 | 671.7025 | 671702470.3
0.4425 | 672.0414 | 672041400.5
0.443 | 672.3802 | 672380196.9
0.4435 | 672.7189 | 672718859.7
0.444 | 673.0574 | 673057389.0
0.4445 | 673.3958 | 673395785.0
0.445 | 673.734 | 673734047.8
0.4455 | 674.0722 | 674072177.7
0.446 | 674.4102 | 674410174.9
0.4465 | 674.748 | 674748039.5
0.447 | 675.0858 | 675085771.6
0.4475 | 675.4234 | 675423371.5
0.448 | 675.7608 | 675760839.4
0.4485 | 676.0982 | 676098175.3
0.449 | 676.4354 | 676435379.6
0.4495 | 676.7725 | 676772452.3
0.45 | 677.1094 | 677109393.6
0.4505 | 677.4462 | 677446203.8
0.451 | 677.7829 | 677782882.9
0.4515 | 678.1194 | 678119431.2
0.452 | 678.4558 | 678455848.8
0.4525 | 678.7921 | 678792136.0
0.453 | 679.1283 | 679128292.8
0.4535 | 679.4643 | 679464319.4
0.454 | 679.8002 | 679800216.1
0.4545 | 680.136 | 680135982.9
0.455 | 680.4716 | 680471620.1
0.4555 | 680.8071 | 680807127.8
0.456 | 681.1425 | 681142506.3
0.4565 | 681.4778 | 681477755.6
0.457 | 681.8129 | 681812875.9
0.4575 | 682.1479 | 682147867.4
0.458 | 682.4827 | 682482730.3
0.4585 | 682.8175 | 682817464.8
0.459 | 683.1521 | 683152070.9
0.4595 | 683.4865 | 683486548.9
0.46 | 683.8209 | 683820899.0
0.4605 | 684.1551 | 684155121.2
0.461 | 684.4892 | 684489215.8
0.4615 | 684.8232 | 684823183.0
0.462 | 685.157 | 685157022.9
0.4625 | 685.4907 | 685490735.6
0.463 | 685.8243 | 685824321.4
0.4635 | 686.1578 | 686157780.3
0.464 | 686.4911 | 686491112.6
0.4645 | 686.8243 | 686824318.4
0.465 | 687.1574 | 687157398.0
0.4655 | 687.4904 | 687490351.3
0.466 | 687.8232 | 687823178.7
0.4665 | 688.1559 | 688155880.2
0.467 | 688.4885 | 688488456.1
0.4675 | 688.8209 | 688820906.4
0.468 | 689.1532 | 689153231.5
0.4685 | 689.4854 | 689485431.3
0.469 | 689.8175 | 689817506.1
0.4695 | 690.1495 | 690149456.0
0.47 | 690.4813 | 690481281.2
0.4705 | 690.813 | 690812981.9
0.471 | 691.1446 | 691144558.2
0.4715 | 691.476 | 691476010.3
0.472 | 691.8073 | 691807338.2
0.4725 | 692.1385 | 692138542.3
0.473 | 692.4696 | 692469622.6
0.4735 | 692.8006 | 692800579.3
0.474 | 693.1314 | 693131412.6
0.4745 | 693.4621 | 693462122.5
0.475 | 693.7927 | 693792709.4
0.4755 | 694.1232 | 694123173.2
0.476 | 694.4535 | 694453514.3
0.4765 | 694.7837 | 694783732.6
0.477 | 695.1138 | 695113828.5
0.4775 | 695.4438 | 695443802.0
0.478 | 695.7737 | 695773653.3
0.4785 | 696.1034 | 696103382.5
0.479 | 696.433 | 696432989.9
0.4795 | 696.7625 | 696762475.5
0.48 | 697.0918 | 697091839.5
0.4805 | 697.4211 | 697421082.1
0.481 | 697.7502 | 697750203.4
0.4815 | 698.0792 | 698079203.5
0.482 | 698.4081 | 698408082.7
0.4825 | 698.7368 | 698736841.0
0.483 | 699.0655 | 699065478.6
0.4835 | 699.394 | 699393995.7
0.484 | 699.7224 | 699722392.5
0.4845 | 700.0507 | 700050669.0
0.485 | 700.3788 | 700378825.4
0.4855 | 700.7069 | 700706861.9
0.486 | 701.0348 | 701034778.6
0.4865 | 701.3626 | 701362575.6
0.487 | 701.6903 | 701690253.2
0.4875 | 702.0178 | 702017811.4
0.488 | 702.3453 | 702345250.4
0.4885 | 702.6726 | 702672570.4
0.489 | 702.9998 | 702999771.5
0.4895 | 703.3269 | 703326853.8
0.49 | 703.6538 | 703653817.5
0.4905 | 703.9807 | 703980662.8
0.491 | 704.3074 | 704307389.7
0.4915 | 704.634 | 704633998.5
0.492 | 704.9605 | 704960489.3
0.4925 | 705.2869 | 705286862.1
0.493 | 705.6131 | 705613117.3
0.4935 | 705.9393 | 705939254.8
0.494 | 706.2653 | 706265274.9
0.4945 | 706.5912 | 706591177.7
0.495 | 706.917 | 706916963.3
0.4955 | 707.2426 | 707242631.9
0.496 | 707.5682 | 707568183.6
0.4965 | 707.8936 | 707893618.6
0.497 | 708.2189 | 708218937.1
0.4975 | 708.5441 | 708544139.0
0.498 | 708.8692 | 708869224.7
0.4985 | 709.1942 | 709194194.2
0.499 | 709.519 | 709519047.6
0.4995 | 709.8438 | 709843785.2
0.5 | 710.1684 | 710168407.0
0.501 | 710.8173 | 710817304.0
0.502 | 711.4657 | 711465739.7
0.503 | 712.1137 | 712113715.2
0.504 | 712.7612 | 712761231.6
0.505 | 713.4083 | 713408290.0
0.506 | 714.0549 | 714054891.5
0.507 | 714.701 | 714701037.3
0.508 | 715.3467 | 715346728.3
0.509 | 715.992 | 715991965.8
0.51 | 716.6368 | 716636750.7
0.511 | 717.2811 | 717281084.1
0.512 | 717.925 | 717924967.2
0.513 | 718.5684 | 718568400.9
0.514 | 719.2114 | 719211386.4
0.515 | 719.8539 | 719853924.7
0.516 | 720.496 | 720496016.8
0.517 | 721.1377 | 721137663.9
0.518 | 721.7789 | 721778866.9
0.519 | 722.4196 | 722419626.9
0.52 | 723.0599 | 723059945.0
0.521 | 723.6998 | 723699822.1
0.522 | 724.3393 | 724339259.3
0.523 | 724.9783 | 724978257.6
0.524 | 725.6168 | 725616818.1
0.525 | 726.2549 | 726254941.8
0.526 | 726.8926 | 726892629.6
0.527 | 727.5299 | 727529882.6
0.528 | 728.1667 | 728166701.8
0.529 | 728.8031 | 728803088.2
0.53 | 729.439 | 729439042.8
0.531 | 730.0746 | 730074566.6
0.532 | 730.7097 | 730709660.5
0.533 | 731.3443 | 731344325.6
0.534 | 731.9786 | 731978562.8
0.535 | 732.6124 | 732612373.2
0.536 | 733.2458 | 733245757.7
0.537 | 733.8787 | 733878717.2
0.538 | 734.5113 | 734511252.7
0.539 | 735.1434 | 735143365.3
0.54 | 735.7751 | 735775055.8
0.541 | 736.4063 | 736406325.2
0.542 | 737.0372 | 737037174.5
0.543 | 737.6676 | 737667604.6
0.544 | 738.2976 | 738297616.4
0.545 | 738.9272 | 738927210.9
0.546 | 739.5564 | 739556389.1
0.547 | 740.1852 | 740185151.9
0.548 | 740.8135 | 740813500.1
0.549 | 741.4414 | 741441434.7
0.55 | 742.069 | 742068956.7
0.551 | 742.6961 | 742696067.0
0.552 | 743.3228 | 743322766.5
0.553 | 743.9491 | 743949056.0
0.554 | 744.5749 | 744574936.5
0.555 | 745.2004 | 745200409.0
0.556 | 745.8255 | 745825474.3
0.557 | 746.4501 | 746450133.3
0.558 | 747.0744 | 747074386.9
0.559 | 747.6982 | 747698235.9
0.56 | 748.3217 | 748321681.4
0.561 | 748.9447 | 748944724.2
0.562 | 749.5674 | 749567365.1
0.563 | 750.1896 | 750189605.0
0.564 | 750.8114 | 750811444.9
0.565 | 751.4329 | 751432885.5
0.566 | 752.0539 | 752053927.8
0.567 | 752.6746 | 752674572.6
0.568 | 753.2948 | 753294820.8
0.569 | 753.9147 | 753914673.3
0.57 | 754.5341 | 754534130.8
0.571 | 755.1532 | 755153194.3
0.572 | 755.7719 | 755771864.6
0.573 | 756.3901 | 756390142.5
0.574 | 757.008 | 757008028.9
0.575 | 757.6255 | 757625524.7
0.576 | 758.2426 | 758242630.6
0.577 | 758.8593 | 758859347.5
0.578 | 759.4757 | 759475676.3
0.579 | 760.0916 | 760091617.7
0.58 | 760.7072 | 760707172.7
0.581 | 761.3223 | 761322341.9
0.582 | 761.9371 | 761937126.3
0.583 | 762.5515 | 762551526.6
0.584 | 763.1655 | 763165543.7
0.585 | 763.7792 | 763779178.3
0.586 | 764.3924 | 764392431.4
0.587 | 765.0053 | 765005303.6
0.588 | 765.6178 | 765617795.8
0.589 | 766.2299 | 766229908.8
0.59 | 766.8416 | 766841643.4
0.591 | 767.453 | 767453000.4
0.592 | 768.064 | 768063980.5
0.593 | 768.6746 | 768674584.6
0.594 | 769.2848 | 769284813.4
0.595 | 769.8947 | 769894667.8
0.596 | 770.5041 | 770504148.5
0.597 | 771.1133 | 771113256.2
0.598 | 771.722 | 771721991.8
0.599 | 772.3304 | 772330356.0
0.6 | 772.9383 | 772938349.6
0.601 | 773.546 | 773545973.4
0.602 | 774.1532 | 774153228.1
0.603 | 774.7601 | 774760114.4
0.604 | 775.3666 | 775366633.2
0.605 | 775.9728 | 775972785.3
0.606 | 776.5786 | 776578571.2
0.607 | 777.184 | 777183991.9
0.608 | 777.789 | 777789048.0
0.609 | 778.3937 | 778393740.2
0.61 | 778.9981 | 778998069.5
0.611 | 779.602 | 779602036.3
0.612 | 780.2056 | 780205641.6
0.613 | 780.8089 | 780808886.1
0.614 | 781.4118 | 781411770.4
0.615 | 782.0143 | 782014295.3
0.616 | 782.6165 | 782616461.5
0.617 | 783.2183 | 783218269.8
0.618 | 783.8197 | 783819720.9
0.619 | 784.4208 | 784420815.5
0.62 | 785.0216 | 785021554.2
0.621 | 785.6219 | 785621937.9
0.622 | 786.222 | 786221967.3
0.623 | 786.8216 | 786821643.0
0.624 | 787.421 | 787420965.7
0.625 | 788.0199 | 788019936.2
0.626 | 788.6186 | 788618555.1
0.627 | 789.2168 | 789216823.2
0.628 | 789.8147 | 789814741.2
0.629 | 790.4123 | 790412309.7
0.63 | 791.0095 | 791009529.5
0.631 | 791.6064 | 791606401.2
0.632 | 792.2029 | 792202925.6
0.633 | 792.7991 | 792799103.2
0.634 | 793.3949 | 793394934.8
0.635 | 793.9904 | 793990421.1
0.636 | 794.5856 | 794585562.8
0.637 | 795.1804 | 795180360.5
0.638 | 795.7748 | 795774814.9
0.639 | 796.3689 | 796368926.6
0.64 | 796.9627 | 796962696.5
0.641 | 797.5561 | 797556125.0
0.642 | 798.1492 | 798149212.9
0.643 | 798.742 | 798741960.9
0.644 | 799.3344 | 799334369.5
0.645 | 799.9264 | 799926439.5
0.646 | 800.5182 | 800518171.6
0.647 | 801.1096 | 801109566.3
0.648 | 801.7006 | 801700624.3
0.649 | 802.2913 | 802291346.3
0.65 | 802.8817 | 802881732.9
0.651 | 803.4718 | 803471784.8
0.652 | 804.0615 | 804061502.7
0.653 | 804.6509 | 804650887.0
0.654 | 805.2399 | 805239938.6
0.655 | 805.8287 | 805828658.0
0.656 | 806.417 | 806417045.9
0.657 | 807.0051 | 807005102.8
0.658 | 807.5928 | 807592829.5
0.659 | 808.1802 | 808180226.6
0.66 | 808.7673 | 808767294.6
0.661 | 809.354 | 809354034.3
0.662 | 809.9404 | 809940446.2
0.663 | 810.5265 | 810526530.9
0.664 | 811.1123 | 811112289.1
0.665 | 811.6977 | 811697721.5
0.666 | 812.2828 | 812282828.5
0.667 | 812.8676 | 812867610.8
0.668 | 813.4521 | 813452069.1
0.669 | 814.0362 | 814036204.0
0.67 | 814.62 | 814620015.9
0.671 | 815.2035 | 815203505.7
0.672 | 815.7867 | 815786673.7
0.673 | 816.3695 | 816369520.8
0.674 | 816.952 | 816952047.4
0.675 | 817.5343 | 817534254.2
0.676 | 818.1161 | 818116141.7
0.677 | 818.6977 | 818697710.5
0.678 | 819.279 | 819278961.3
0.679 | 819.8599 | 819859894.7
0.68 | 820.4405 | 820440511.1
0.681 | 821.0208 | 821020811.3
0.682 | 821.6008 | 821600795.7
0.683 | 822.1805 | 822180465.0
0.684 | 822.7598 | 822759819.8
0.685 | 823.3389 | 823338860.5
0.686 | 823.9176 | 823917587.9
0.687 | 824.496 | 824496002.5
0.688 | 825.0741 | 825074104.8
0.689 | 825.6519 | 825651895.5
0.69 | 826.2294 | 826229375.1
0.691 | 826.8065 | 826806544.1
0.692 | 827.3834 | 827383403.1
0.693 | 827.96 | 827959952.8
0.694 | 828.5362 | 828536193.6
0.695 | 829.1121 | 829112126.1
0.696 | 829.6878 | 829687751.0
0.697 | 830.2631 | 830263068.6
0.698 | 830.8381 | 830838079.7
0.699 | 831.4128 | 831412784.6
0.7 | 831.9872 | 831987184.1
0.701 | 832.5613 | 832561278.7
0.702 | 833.1351 | 833135068.9
0.703 | 833.7086 | 833708555.2
0.704 | 834.2817 | 834281738.2
0.705 | 834.8546 | 834854618.4
0.706 | 835.4272 | 835427196.4
0.707 | 835.9995 | 835999472.7
0.708 | 836.5714 | 836571447.9
0.709 | 837.1431 | 837143122.5
0.71 | 837.7145 | 837714497.1
0.711 | 838.2856 | 838285572.1
0.712 | 838.8563 | 838856348.1
0.713 | 839.4268 | 839426825.6
0.714 | 839.997 | 839997005.2
0.715 | 840.5669 | 840566887.4
0.716 | 841.1365 | 841136472.8
0.717 | 841.7058 | 841705761.7
0.718 | 842.2748 | 842274754.8
0.719 | 842.8435 | 842843452.6
0.72 | 843.4119 | 843411855.6
0.721 | 843.98 | 843979964.4
0.722 | 844.5478 | 844547779.4
0.723 | 845.1153 | 845115301.1
0.724 | 845.6825 | 845682530.1
0.725 | 846.2495 | 846249466.9
0.726 | 846.8161 | 846816112.0
0.727 | 847.3825 | 847382465.9
0.728 | 847.9485 | 847948529.1
0.729 | 848.5143 | 848514302.1
0.73 | 849.0798 | 849079785.4
0.731 | 849.645 | 849644979.6
0.732 | 850.2099 | 850209885.0
0.733 | 850.7745 | 850774502.4
0.734 | 851.3388 | 851338832.0
0.735 | 851.9029 | 851902874.4
0.736 | 852.4666 | 852466630.2
0.737 | 853.0301 | 853030099.8
0.738 | 853.5933 | 853593283.7
0.739 | 854.1562 | 854156182.4
0.74 | 854.7188 | 854718796.4
0.741 | 855.2811 | 855281126.1
0.742 | 855.8432 | 855843172.1
0.743 | 856.4049 | 856404934.9
0.744 | 856.9664 | 856966414.9
0.745 | 857.5276 | 857527612.6
0.746 | 858.0885 | 858088528.5
0.747 | 858.6492 | 858649163.1
0.748 | 859.2095 | 859209516.8
0.749 | 859.7696 | 859769590.2
0.75 | 860.3294 | 860329383.7
0.751 | 860.8889 | 860888897.8
0.752 | 861.4481 | 861448132.9
0.753 | 862.0071 | 862007089.5
0.754 | 862.5658 | 862565768.2
0.755 | 863.1242 | 863124169.3
0.756 | 863.6823 | 863682293.3
0.757 | 864.2401 | 864240140.8
0.758 | 864.7977 | 864797712.1
0.759 | 865.355 | 865355007.8
0.76 | 865.912 | 865912028.2
0.761 | 866.4688 | 866468773.9
0.762 | 867.0252 | 867025245.3
0.763 | 867.5814 | 867581442.9
0.764 | 868.1374 | 868137367.1
0.765 | 868.693 | 868693018.4
0.766 | 869.2484 | 869248397.2
0.767 | 869.8035 | 869803504.1
0.768 | 870.3583 | 870358339.4
0.769 | 870.9129 | 870912903.5
0.77 | 871.4672 | 871467197.0
0.771 | 872.0212 | 872021220.4
0.772 | 872.575 | 872574973.9
0.773 | 873.1285 | 873128458.1
0.774 | 873.6817 | 873681673.5
0.775 | 874.2346 | 874234620.5
0.776 | 874.7873 | 874787299.4
0.777 | 875.3397 | 875339710.8
0.778 | 875.8919 | 875891855.1
0.779 | 876.4437 | 876443732.8
0.78 | 876.9953 | 876995344.2
0.781 | 877.5467 | 877546689.8
0.782 | 878.0978 | 878097770.1
0.783 | 878.6486 | 878648585.4
0.784 | 879.1991 | 879199136.2
0.785 | 879.7494 | 879749423.0
0.786 | 880.2994 | 880299446.2
0.787 | 880.8492 | 880849206.1
0.788 | 881.3987 | 881398703.3
0.789 | 881.9479 | 881947938.1
0.79 | 882.4969 | 882496911.0
0.791 | 883.0456 | 883045622.3
0.792 | 883.5941 | 883594072.6
0.793 | 884.1423 | 884142262.3
0.794 | 884.6902 | 884690191.7
0.795 | 885.2379 | 885237861.3
0.796 | 885.7853 | 885785271.5
0.797 | 886.3324 | 886332422.7
0.798 | 886.8793 | 886879315.3
0.799 | 887.4259 | 887425949.8
0.8 | 887.9723 | 887972326.5
0.801 | 888.5184 | 888518445.9
0.802 | 889.0643 | 889064308.4
0.803 | 889.6099 | 889609914.4
0.804 | 890.1553 | 890155264.3
0.805 | 890.7004 | 890700358.5
0.806 | 891.2452 | 891245197.4
0.807 | 891.7898 | 891789781.5
0.808 | 892.3341 | 892334111.0
0.809 | 892.8782 | 892878186.5
0.81 | 893.422 | 893422008.4
0.811 | 893.9656 | 893965576.9
0.812 | 894.5089 | 894508892.6
0.813 | 895.052 | 895051955.9
0.814 | 895.5948 | 895594767.0
0.815 | 896.1373 | 896137326.5
0.816 | 896.6796 | 896679634.7
0.817 | 897.2217 | 897221692.1
0.818 | 897.7635 | 897763498.9
0.819 | 898.3051 | 898305055.7
0.82 | 898.8464 | 898846362.7
0.821 | 899.3874 | 899387420.5
0.822 | 899.9282 | 899928229.3
0.823 | 900.4688 | 900468789.6
0.824 | 901.0091 | 901009101.7
0.825 | 901.5492 | 901549166.1
0.826 | 902.089 | 902088983.1
0.827 | 902.6286 | 902628553.1
0.828 | 903.1679 | 903167876.5
0.829 | 903.707 | 903706953.7
0.83 | 904.2458 | 904245785.1
0.831 | 904.7844 | 904784370.9
0.832 | 905.3227 | 905322711.7
0.833 | 905.8608 | 905860807.8
0.834 | 906.3987 | 906398659.6
0.835 | 906.9363 | 906936267.4
0.836 | 907.4736 | 907473631.7
0.837 | 908.0108 | 908010752.7
0.838 | 908.5476 | 908547630.9
0.839 | 909.0843 | 909084266.7
0.84 | 909.6207 | 909620660.3
0.841 | 910.1568 | 910156812.3
0.842 | 910.6927 | 910692722.9
0.843 | 911.2284 | 911228392.6
0.844 | 911.7638 | 911763821.6
0.845 | 912.299 | 912299010.4
0.846 | 912.834 | 912833959.3
0.847 | 913.3687 | 913368668.7
0.848 | 913.9031 | 913903139.0
0.849 | 914.4374 | 914437370.5
0.85 | 914.9714 | 914971363.6
0.851 | 915.5051 | 915505118.6
0.852 | 916.0386 | 916038635.9
0.853 | 916.5719 | 916571915.8
0.854 | 917.105 | 917104958.8
0.855 | 917.6378 | 917637765.2
0.856 | 918.1703 | 918170335.3
0.857 | 918.7027 | 918702669.4
0.858 | 919.2348 | 919234768.1
0.859 | 919.7666 | 919766631.5
0.86 | 920.2983 | 920298260.0
0.861 | 920.8297 | 920829654.1
0.862 | 921.3608 | 921360814.0
0.863 | 921.8917 | 921891740.1
0.864 | 922.4224 | 922422432.8
0.865 | 922.9529 | 922952892.4
0.866 | 923.4831 | 923483119.2
0.867 | 924.0131 | 924013113.6
0.868 | 924.5429 | 924542875.9
0.869 | 925.0724 | 925072406.5
0.87 | 925.6017 | 925601705.8
0.871 | 926.1308 | 926130774.0
0.872 | 926.6596 | 926659611.5
0.873 | 927.1882 | 927188218.7
0.874 | 927.7166 | 927716595.9
0.875 | 928.2447 | 928244743.4
0.876 | 928.7727 | 928772661.6
0.877 | 929.3004 | 929300350.8
0.878 | 929.8278 | 929827811.3
0.879 | 930.355 | 930355043.5
0.88 | 930.882 | 930882047.8
0.881 | 931.4088 | 931408824.3
0.882 | 931.9354 | 931935373.6
0.883 | 932.4617 | 932461695.9
0.884 | 932.9878 | 932987791.6
0.885 | 933.5137 | 933513660.9
0.886 | 934.0393 | 934039304.3
0.887 | 934.5647 | 934564721.9
0.888 | 935.0899 | 935089914.3
0.889 | 935.6149 | 935614881.7
0.89 | 936.1396 | 936139624.4
0.891 | 936.6641 | 936664142.7
0.892 | 937.1884 | 937188437.0
0.893 | 937.7125 | 937712507.6
0.894 | 938.2364 | 938236354.9
0.895 | 938.76 | 938759979.1
0.896 | 939.2834 | 939283380.5
0.897 | 939.8066 | 939806559.6
0.898 | 940.3295 | 940329516.6
0.899 | 940.8523 | 940852251.8
0.9 | 941.3748 | 941374765.5
0.901 | 941.8971 | 941897058.2
0.902 | 942.4191 | 942419130.0
0.903 | 942.941 | 942940981.3
0.904 | 943.4626 | 943462612.5
0.905 | 943.984 | 943984023.7
0.906 | 944.5052 | 944505215.5
0.907 | 945.0262 | 945026188.0
0.908 | 945.5469 | 945546941.6
0.909 | 946.0675 | 946067476.5
0.91 | 946.5878 | 946587793.2
0.911 | 947.1079 | 947107891.9
0.912 | 947.6278 | 947627772.9
0.913 | 948.1474 | 948147436.5
0.914 | 948.6669 | 948666883.1
0.915 | 949.1861 | 949186112.9
0.916 | 949.7051 | 949705126.3
0.917 | 950.2239 | 950223923.5
0.918 | 950.7425 | 950742504.9
0.919 | 951.2609 | 951260870.8
0.92 | 951.779 | 951779021.4
0.921 | 952.297 | 952296957.2
0.922 | 952.8147 | 952814678.3
0.923 | 953.3322 | 953332185.1
0.924 | 953.8495 | 953849477.8
0.925 | 954.3666 | 954366556.9
0.926 | 954.8834 | 954883422.5
0.927 | 955.4001 | 955400075.0
0.928 | 955.9165 | 955916514.7
0.929 | 956.4327 | 956432741.9
0.93 | 956.9488 | 956948756.9
0.931 | 957.4646 | 957464559.9
0.932 | 957.9802 | 957980151.3
0.933 | 958.4955 | 958495531.3
0.934 | 959.0107 | 959010700.3
0.935 | 959.5257 | 959525658.6
0.936 | 960.0404 | 960040406.4
0.937 | 960.5549 | 960554944.0
0.938 | 961.0693 | 961069271.7
0.939 | 961.5834 | 961583389.9
0.94 | 962.0973 | 962097298.7
0.941 | 962.611 | 962610998.6
0.942 | 963.1245 | 963124489.7
0.943 | 963.6378 | 963637772.4
0.944 | 964.1508 | 964150847.0
0.945 | 964.6637 | 964663713.7
0.946 | 965.1764 | 965176372.8
0.947 | 965.6888 | 965688824.7
0.948 | 966.2011 | 966201069.5
0.949 | 966.7131 | 966713107.6
0.95 | 967.2249 | 967224939.3
0.951 | 967.7366 | 967736564.8
0.952 | 968.248 | 968247984.5
0.953 | 968.7592 | 968759198.6
0.954 | 969.2702 | 969270207.3
0.955 | 969.781 | 969781011.1
0.956 | 970.2916 | 970291610.0
0.957 | 970.802 | 970802004.6
0.958 | 971.3122 | 971312194.9
0.959 | 971.8222 | 971822181.3
0.96 | 972.332 | 972331964.0
0.961 | 972.8415 | 972841543.4
0.962 | 973.3509 | 973350919.7
0.963 | 973.8601 | 973860093.2
0.964 | 974.3691 | 974369064.1
0.965 | 974.8778 | 974877832.8
0.966 | 975.3864 | 975386399.5
0.967 | 975.8948 | 975894764.5
0.968 | 976.4029 | 976402928.0
0.969 | 976.9109 | 976910890.3
0.97 | 977.4187 | 977418651.7
0.971 | 977.9262 | 977926212.5
0.972 | 978.4336 | 978433572.9
0.973 | 978.9407 | 978940733.2
0.974 | 979.4477 | 979447693.7
0.975 | 979.9545 | 979954454.6
0.976 | 980.461 | 980461016.2
0.977 | 980.9674 | 980967378.8
0.978 | 981.4735 | 981473542.6
0.979 | 981.9795 | 981979507.9
0.98 | 982.4853 | 982485274.9
0.981 | 982.9908 | 982990844.0
0.982 | 983.4962 | 983496215.4
0.983 | 984.0014 | 984001389.3
0.984 | 984.5064 | 984506366.0
0.985 | 985.0111 | 985011145.8
0.986 | 985.5157 | 985515728.9
0.987 | 986.0201 | 986020115.6
0.988 | 986.5243 | 986524306.2
0.989 | 987.0283 | 987028300.9
0.99 | 987.5321 | 987532099.9
0.991 | 988.0357 | 988035703.6
0.992 | 988.5391 | 988539112.2
0.993 | 989.0423 | 989042325.9
0.994 | 989.5453 | 989545345.0
0.995 | 990.0482 | 990048169.7
0.996 | 990.5508 | 990550800.3
0.997 | 991.0532 | 991053237.2
0.998 | 991.5555 | 991555480.4
0.999 | 992.0575 | 992057530.3
1 | 992.5594 | 992559387.1
1.001 | 993.0611 | 993061051.1
1.002 | 993.5625 | 993562522.5
1.003 | 994.0638 | 994063801.5
1.004 | 994.5649 | 994564888.6
1.005 | 995.0658 | 995065783.7
1.006 | 995.5665 | 995566487.3
1.007 | 996.067 | 996066999.6
1.008 | 996.5673 | 996567320.8
1.009 | 997.0675 | 997067451.2
1.01 | 997.5674 | 997567390.9
1.011 | 998.0671 | 998067140.4
1.012 | 998.5667 | 998566699.7
1.013 | 999.0661 | 999066069.2
1.014 | 999.5652 | 999565249.1
1.015 | 1000.064 | 1000064239.6
1.016 | 1000.563 | 1000563041.0
1.017 | 1001.062 | 1001061653.6
1.018 | 1001.56 | 1001560077.5
1.019 | 1002.058 | 1002058313.0
1.02 | 1002.556 | 1002556360.4
1.021 | 1003.054 | 1003054219.9
1.022 | 1003.552 | 1003551891.7
1.023 | 1004.049 | 1004049376.1
1.024 | 1004.547 | 1004546673.3
1.025 | 1005.044 | 1005043783.6
1.026 | 1005.541 | 1005540707.2
1.027 | 1006.037 | 1006037444.3
1.028 | 1006.534 | 1006533995.1
1.029 | 1007.03 | 1007030360.0
1.03 | 1007.527 | 1007526539.1
1.031 | 1008.023 | 1008022532.7
1.032 | 1008.518 | 1008518341.0
1.033 | 1009.014 | 1009013964.2
1.034 | 1009.509 | 1009509402.7
1.035 | 1010.005 | 1010004656.5
1.036 | 1010.5 | 1010499726.0
1.037 | 1010.995 | 1010994611.4
1.038 | 1011.489 | 1011489312.9
1.039 | 1011.984 | 1011983830.8
1.04 | 1012.478 | 1012478165.2
1.041 | 1012.972 | 1012972316.4
1.042 | 1013.466 | 1013466284.7
1.043 | 1013.96 | 1013960070.3
1.044 | 1014.454 | 1014453673.3
1.045 | 1014.947 | 1014947094.1
1.046 | 1015.44 | 1015440332.8
1.047 | 1015.933 | 1015933389.7
1.048 | 1016.426 | 1016426265.1
1.049 | 1016.919 | 1016918959.0
1.05 | 1017.411 | 1017411471.9
1.051 | 1017.904 | 1017903803.8
1.052 | 1018.396 | 1018395955.0
1.053 | 1018.888 | 1018887925.8
1.054 | 1019.38 | 1019379716.4
1.055 | 1019.871 | 1019871326.9
1.056 | 1020.363 | 1020362757.7
1.057 | 1020.854 | 1020854008.9
1.058 | 1021.345 | 1021345080.7
1.059 | 1021.836 | 1021835973.5
1.06 | 1022.327 | 1022326687.3
1.061 | 1022.817 | 1022817222.5
1.062 | 1023.308 | 1023307579.2
1.063 | 1023.798 | 1023797757.7
1.064 | 1024.288 | 1024287758.1
1.065 | 1024.778 | 1024777580.8
1.066 | 1025.267 | 1025267225.9
1.067 | 1025.757 | 1025756693.6
1.068 | 1026.246 | 1026245984.2
1.069 | 1026.735 | 1026735097.9
1.07 | 1027.224 | 1027224034.9
1.071 | 1027.713 | 1027712795.4
1.072 | 1028.201 | 1028201379.6
1.073 | 1028.69 | 1028689787.8
1.074 | 1029.178 | 1029178020.1
1.075 | 1029.666 | 1029666076.8
1.076 | 1030.154 | 1030153958.1
1.077 | 1030.642 | 1030641664.2
1.078 | 1031.129 | 1031129195.3
1.079 | 1031.617 | 1031616551.6
1.08 | 1032.104 | 1032103733.4
1.081 | 1032.591 | 1032590740.8
1.082 | 1033.078 | 1033077574.1
1.083 | 1033.564 | 1033564233.5
1.084 | 1034.051 | 1034050719.1
1.085 | 1034.537 | 1034537031.3
1.086 | 1035.023 | 1035023170.2
1.087 | 1035.509 | 1035509136.0
1.088 | 1035.995 | 1035994928.9
1.089 | 1036.481 | 1036480549.1
1.09 | 1036.966 | 1036965996.9
1.091 | 1037.451 | 1037451272.5
1.092 | 1037.936 | 1037936376.0
1.093 | 1038.421 | 1038421307.6
1.094 | 1038.906 | 1038906067.7
1.095 | 1039.391 | 1039390656.3
1.096 | 1039.875 | 1039875073.7
1.097 | 1040.359 | 1040359320.1
1.098 | 1040.843 | 1040843395.7
1.099 | 1041.327 | 1041327300.7
1.1 | 1041.811 | 1041811035.3
1.101 | 1042.295 | 1042294599.7
1.102 | 1042.778 | 1042777994.2
1.103 | 1043.261 | 1043261218.8
1.104 | 1043.744 | 1043744273.8
1.105 | 1044.227 | 1044227159.5
1.106 | 1044.71 | 1044709876.0
1.107 | 1045.192 | 1045192423.5
1.108 | 1045.675 | 1045674802.2
1.109 | 1046.157 | 1046157012.4
1.11 | 1046.639 | 1046639054.1
1.111 | 1047.121 | 1047120927.7
1.112 | 1047.603 | 1047602633.3
1.113 | 1048.084 | 1048084171.2
1.114 | 1048.566 | 1048565541.4
1.115 | 1049.047 | 1049046744.3
1.116 | 1049.528 | 1049527780.0
1.117 | 1050.009 | 1050008648.7
1.118 | 1050.489 | 1050489350.5
1.119 | 1050.97 | 1050969885.8
1.12 | 1051.45 | 1051450254.7
1.121 | 1051.93 | 1051930457.4
1.122 | 1052.41 | 1052410494.1
1.123 | 1052.89 | 1052890365.0
1.124 | 1053.37 | 1053370070.2
1.125 | 1053.85 | 1053849610.0
1.126 | 1054.329 | 1054328984.6
1.127 | 1054.808 | 1054808194.2
1.128 | 1055.287 | 1055287238.9
1.129 | 1055.766 | 1055766118.9
1.13 | 1056.245 | 1056244834.5
1.131 | 1056.723 | 1056723385.8
1.132 | 1057.202 | 1057201773.0
1.133 | 1057.68 | 1057679996.3
1.134 | 1058.158 | 1058158056.0
1.135 | 1058.636 | 1058635952.1
1.136 | 1059.114 | 1059113684.9
1.137 | 1059.591 | 1059591254.6
1.138 | 1060.069 | 1060068661.4
1.139 | 1060.546 | 1060545905.3
1.14 | 1061.023 | 1061022986.8
1.141 | 1061.5 | 1061499905.8
1.142 | 1061.977 | 1061976662.7
1.143 | 1062.453 | 1062453257.6
1.144 | 1062.93 | 1062929690.6
1.145 | 1063.406 | 1063405962.0
1.146 | 1063.882 | 1063882072.0
1.147 | 1064.358 | 1064358020.8
1.148 | 1064.834 | 1064833808.4
1.149 | 1065.309 | 1065309435.2
1.15 | 1065.785 | 1065784901.3
1.151 | 1066.26 | 1066260206.8
1.152 | 1066.735 | 1066735352.1
1.153 | 1067.21 | 1067210337.1
1.154 | 1067.685 | 1067685162.3
1.155 | 1068.16 | 1068159827.6
1.156 | 1068.634 | 1068634333.3
1.157 | 1069.109 | 1069108679.6
1.158 | 1069.583 | 1069582866.7
1.159 | 1070.057 | 1070056894.7
1.16 | 1070.531 | 1070530763.9
1.161 | 1071.004 | 1071004474.3
1.162 | 1071.478 | 1071478026.3
1.163 | 1071.951 | 1071951419.9
1.164 | 1072.425 | 1072424655.4
1.165 | 1072.898 | 1072897732.8
1.166 | 1073.371 | 1073370652.5
1.167 | 1073.843 | 1073843414.6
1.168 | 1074.316 | 1074316019.3
1.169 | 1074.788 | 1074788466.6
1.17 | 1075.261 | 1075260756.9
1.171 | 1075.733 | 1075732890.3
1.172 | 1076.205 | 1076204867.0
1.173 | 1076.677 | 1076676687.1
1.174 | 1077.148 | 1077148350.8
1.175 | 1077.62 | 1077619858.4
1.176 | 1078.091 | 1078091209.9
1.177 | 1078.562 | 1078562405.6
1.178 | 1079.033 | 1079033445.6
1.179 | 1079.504 | 1079504330.1
1.18 | 1079.975 | 1079975059.2
1.181 | 1080.446 | 1080445633.3
1.182 | 1080.916 | 1080916052.3
1.183 | 1081.386 | 1081386316.5
1.184 | 1081.856 | 1081856426.2
1.185 | 1082.326 | 1082326381.3
1.186 | 1082.796 | 1082796182.2
1.187 | 1083.266 | 1083265828.9
1.188 | 1083.735 | 1083735321.7
1.189 | 1084.205 | 1084204660.8
1.19 | 1084.674 | 1084673846.2
1.191 | 1085.143 | 1085142878.2
1.192 | 1085.612 | 1085611757.0
1.193 | 1086.08 | 1086080482.6
1.194 | 1086.549 | 1086549055.4
1.195 | 1087.017 | 1087017475.3
1.196 | 1087.486 | 1087485742.7
1.197 | 1087.954 | 1087953857.7
1.198 | 1088.422 | 1088421820.5
1.199 | 1088.89 | 1088889631.2
1.2 | 1089.357 | 1089357289.9
1.201 | 1089.825 | 1089824796.9
1.202 | 1090.292 | 1090292152.4
1.203 | 1090.759 | 1090759356.4
1.204 | 1091.226 | 1091226409.2
1.205 | 1091.693 | 1091693311.0
1.206 | 1092.16 | 1092160061.8
1.207 | 1092.627 | 1092626661.8
1.208 | 1093.093 | 1093093111.3
1.209 | 1093.559 | 1093559410.4
1.21 | 1094.026 | 1094025559.2
1.211 | 1094.492 | 1094491558.0
1.212 | 1094.957 | 1094957406.8
1.213 | 1095.423 | 1095423105.9
1.214 | 1095.889 | 1095888655.4
1.215 | 1096.354 | 1096354055.4
1.216 | 1096.819 | 1096819306.2
1.217 | 1097.284 | 1097284407.9
1.218 | 1097.749 | 1097749360.6
1.219 | 1098.214 | 1098214164.6
1.22 | 1098.679 | 1098678819.9
1.221 | 1099.143 | 1099143326.8
1.222 | 1099.608 | 1099607685.3
1.223 | 1100.072 | 1100071895.8
1.224 | 1100.536 | 1100535958.3
1.225 | 1101 | 1100999872.9
1.226 | 1101.464 | 1101463639.9
1.227 | 1101.927 | 1101927259.4
1.228 | 1102.391 | 1102390731.6
1.229 | 1102.854 | 1102854056.5
1.23 | 1103.317 | 1103317234.5
1.231 | 1103.78 | 1103780265.6
1.232 | 1104.243 | 1104243150.0
1.233 | 1104.706 | 1104705887.9
1.234 | 1105.168 | 1105168479.3
1.235 | 1105.631 | 1105630924.6
1.236 | 1106.093 | 1106093223.7
1.237 | 1106.555 | 1106555377.0
1.238 | 1107.017 | 1107017384.5
1.239 | 1107.479 | 1107479246.3
1.24 | 1107.941 | 1107940962.8
1.241 | 1108.403 | 1108402533.9
1.242 | 1108.864 | 1108863959.9
1.243 | 1109.325 | 1109325240.9
1.244 | 1109.786 | 1109786377.1
1.245 | 1110.247 | 1110247368.6
1.246 | 1110.708 | 1110708215.6
1.247 | 1111.169 | 1111168918.2
1.248 | 1111.629 | 1111629476.6
1.249 | 1112.09 | 1112089891.0
1.25 | 1112.55 | 1112550161.4
1.251 | 1113.01 | 1113010288.1
1.252 | 1113.47 | 1113470271.2
1.253 | 1113.93 | 1113930110.8
1.254 | 1114.39 | 1114389807.2
1.255 | 1114.849 | 1114849360.4
1.256 | 1115.309 | 1115308770.6
1.257 | 1115.768 | 1115768037.9
1.258 | 1116.227 | 1116227162.6
1.259 | 1116.686 | 1116686144.7
1.26 | 1117.145 | 1117144984.4
1.261 | 1117.604 | 1117603681.9
1.262 | 1118.062 | 1118062237.3
1.263 | 1118.521 | 1118520650.7
1.264 | 1118.979 | 1118978922.4
1.265 | 1119.437 | 1119437052.4
1.266 | 1119.895 | 1119895040.9
1.267 | 1120.353 | 1120352888.0
1.268 | 1120.811 | 1120810594.0
1.269 | 1121.268 | 1121268158.9
1.27 | 1121.726 | 1121725582.9
1.271 | 1122.183 | 1122182866.1
1.272 | 1122.64 | 1122640008.8
1.273 | 1123.097 | 1123097010.9
1.274 | 1123.554 | 1123553872.8
1.275 | 1124.011 | 1124010594.4
1.276 | 1124.467 | 1124467176.1
1.277 | 1124.924 | 1124923617.9
1.278 | 1125.38 | 1125379919.9
1.279 | 1125.836 | 1125836082.3
1.28 | 1126.292 | 1126292105.3
1.281 | 1126.748 | 1126747989.0
1.282 | 1127.204 | 1127203733.6
1.283 | 1127.659 | 1127659339.1
1.284 | 1128.115 | 1128114805.8
1.285 | 1128.57 | 1128570133.7
1.286 | 1129.025 | 1129025323.1
1.287 | 1129.48 | 1129480374.0
1.288 | 1129.935 | 1129935286.6
1.289 | 1130.39 | 1130390061.1
1.29 | 1130.845 | 1130844697.6
1.291 | 1131.299 | 1131299196.2
1.292 | 1131.754 | 1131753557.1
1.293 | 1132.208 | 1132207780.4
1.294 | 1132.662 | 1132661866.2
1.295 | 1133.116 | 1133115814.8
1.296 | 1133.57 | 1133569626.2
1.297 | 1134.023 | 1134023300.6
1.298 | 1134.477 | 1134476838.1
1.299 | 1134.93 | 1134930238.8
1.3 | 1135.384 | 1135383503.0
1.301 | 1135.837 | 1135836630.7
1.302 | 1136.29 | 1136289622.1
1.303 | 1136.742 | 1136742477.3
1.304 | 1137.195 | 1137195196.4
1.305 | 1137.648 | 1137647779.7
1.306 | 1138.1 | 1138100227.2
1.307 | 1138.553 | 1138552539.0
1.308 | 1139.005 | 1139004715.4
1.309 | 1139.457 | 1139456756.4
1.31 | 1139.909 | 1139908662.3
1.311 | 1140.36 | 1140360433.0
1.312 | 1140.812 | 1140812068.8
1.313 | 1141.264 | 1141263569.8
1.314 | 1141.715 | 1141714936.1
1.315 | 1142.166 | 1142166168.0
1.316 | 1142.617 | 1142617265.4
1.317 | 1143.068 | 1143068228.5
1.318 | 1143.519 | 1143519057.6
1.319 | 1143.97 | 1143969752.6
1.32 | 1144.42 | 1144420313.8
1.321 | 1144.871 | 1144870741.3
1.322 | 1145.321 | 1145321035.2
1.323 | 1145.771 | 1145771195.7
1.324 | 1146.221 | 1146221222.8
1.325 | 1146.671 | 1146671116.8
1.326 | 1147.121 | 1147120877.7
1.327 | 1147.571 | 1147570505.7
1.328 | 1148.02 | 1148020001.0
1.329 | 1148.469 | 1148469363.6
1.33 | 1148.919 | 1148918593.6
1.331 | 1149.368 | 1149367691.3
1.332 | 1149.817 | 1149816656.8
1.333 | 1150.265 | 1150265490.1
1.334 | 1150.714 | 1150714191.5
1.335 | 1151.163 | 1151162761.0
1.336 | 1151.611 | 1151611198.8
1.337 | 1152.06 | 1152059505.0
1.338 | 1152.508 | 1152507679.7
1.339 | 1152.956 | 1152955723.1
1.34 | 1153.404 | 1153403635.4
1.341 | 1153.851 | 1153851416.5
1.342 | 1154.299 | 1154299066.8
1.343 | 1154.747 | 1154746586.2
1.344 | 1155.194 | 1155193974.9
1.345 | 1155.641 | 1155641233.1
1.346 | 1156.088 | 1156088360.9
1.347 | 1156.535 | 1156535358.4
1.348 | 1156.982 | 1156982225.7
1.349 | 1157.429 | 1157428963.0
1.35 | 1157.876 | 1157875570.4
1.351 | 1158.322 | 1158322048.1
1.352 | 1158.768 | 1158768396.1
1.353 | 1159.215 | 1159214614.5
1.354 | 1159.661 | 1159660703.6
1.355 | 1160.107 | 1160106663.4
1.356 | 1160.552 | 1160552494.1
1.357 | 1160.998 | 1160998195.8
1.358 | 1161.444 | 1161443768.6
1.359 | 1161.889 | 1161889212.6
1.36 | 1162.335 | 1162334528.0
1.361 | 1162.78 | 1162779714.9
1.362 | 1163.225 | 1163224773.5
1.363 | 1163.67 | 1163669703.7
1.364 | 1164.115 | 1164114505.9
1.365 | 1164.559 | 1164559180.0
1.366 | 1165.004 | 1165003726.3
1.367 | 1165.448 | 1165448144.9
1.368 | 1165.892 | 1165892435.8
1.369 | 1166.337 | 1166336599.2
1.37 | 1166.781 | 1166780635.2
1.371 | 1167.225 | 1167224543.9
1.372 | 1167.668 | 1167668325.6
1.373 | 1168.112 | 1168111980.2
1.374 | 1168.556 | 1168555508.0
1.375 | 1168.999 | 1168998909.0
1.376 | 1169.442 | 1169442183.3
1.377 | 1169.885 | 1169885331.2
1.378 | 1170.328 | 1170328352.6
1.379 | 1170.771 | 1170771247.8
1.38 | 1171.214 | 1171214016.8
1.381 | 1171.657 | 1171656659.8
1.382 | 1172.099 | 1172099176.9
1.383 | 1172.542 | 1172541568.3
1.384 | 1172.984 | 1172983833.9
1.385 | 1173.426 | 1173425974.1
1.386 | 1173.868 | 1173867988.8
1.387 | 1174.31 | 1174309878.2
1.388 | 1174.752 | 1174751642.4
1.389 | 1175.193 | 1175193281.6
1.39 | 1175.635 | 1175634795.8
1.391 | 1176.076 | 1176076185.3
1.392 | 1176.517 | 1176517450.0
1.393 | 1176.959 | 1176958590.1
1.394 | 1177.4 | 1177399605.8
1.395 | 1177.84 | 1177840497.2
1.396 | 1178.281 | 1178281264.3
1.397 | 1178.722 | 1178721907.4
1.398 | 1179.162 | 1179162426.4
1.399 | 1179.603 | 1179602821.6
1.4 | 1180.043 | 1180043093.1
1.401 | 1180.483 | 1180483240.9
1.402 | 1180.923 | 1180923265.2
1.403 | 1181.363 | 1181363166.1
1.404 | 1181.803 | 1181802943.8
1.405 | 1182.243 | 1182242598.3
1.406 | 1182.682 | 1182682129.7
1.407 | 1183.122 | 1183121538.2
1.408 | 1183.561 | 1183560824.0
1.409 | 1184 | 1183999987.0
1.41 | 1184.439 | 1184439027.5
1.411 | 1184.878 | 1184877945.5
1.412 | 1185.317 | 1185316741.1
1.413 | 1185.755 | 1185755414.5
1.414 | 1186.194 | 1186193965.9
1.415 | 1186.632 | 1186632395.2
1.416 | 1187.071 | 1187070702.6
1.417 | 1187.509 | 1187508888.3
1.418 | 1187.947 | 1187946952.4
1.419 | 1188.385 | 1188384894.9
1.42 | 1188.823 | 1188822715.9
1.421 | 1189.26 | 1189260415.7
1.422 | 1189.698 | 1189697994.3
1.423 | 1190.135 | 1190135451.8
1.424 | 1190.573 | 1190572788.3
1.425 | 1191.01 | 1191010004.0
1.426 | 1191.447 | 1191447099.0
1.427 | 1191.884 | 1191884073.3
1.428 | 1192.321 | 1192320927.1
1.429 | 1192.758 | 1192757660.5
1.43 | 1193.194 | 1193194273.6
1.431 | 1193.631 | 1193630766.6
1.432 | 1194.067 | 1194067139.5
1.433 | 1194.503 | 1194503392.4
1.434 | 1194.94 | 1194939525.5
1.435 | 1195.376 | 1195375538.9
1.436 | 1195.811 | 1195811432.7
1.437 | 1196.247 | 1196247207.0
1.438 | 1196.683 | 1196682861.8
1.439 | 1197.118 | 1197118397.4
1.44 | 1197.554 | 1197553813.8
1.441 | 1197.989 | 1197989111.2
1.442 | 1198.424 | 1198424289.6
1.443 | 1198.859 | 1198859349.2
1.444 | 1199.294 | 1199294290.1
1.445 | 1199.729 | 1199729112.3
1.446 | 1200.164 | 1200163816.0
1.447 | 1200.598 | 1200598401.3
1.448 | 1201.033 | 1201032868.4
1.449 | 1201.467 | 1201467217.2
1.45 | 1201.901 | 1201901448.0
1.451 | 1202.336 | 1202335560.8
1.452 | 1202.77 | 1202769555.8
1.453 | 1203.203 | 1203203433.0
1.454 | 1203.637 | 1203637192.6
1.455 | 1204.071 | 1204070834.7
1.456 | 1204.504 | 1204504359.3
1.457 | 1204.938 | 1204937766.7
1.458 | 1205.371 | 1205371056.8
1.459 | 1205.804 | 1205804229.8
1.46 | 1206.237 | 1206237285.9
1.461 | 1206.67 | 1206670225.0
1.462 | 1207.103 | 1207103047.4
1.463 | 1207.536 | 1207535753.2
1.464 | 1207.968 | 1207968342.3
1.465 | 1208.401 | 1208400815.0
1.466 | 1208.833 | 1208833171.4
1.467 | 1209.265 | 1209265411.5
1.468 | 1209.698 | 1209697535.5
1.469 | 1210.13 | 1210129543.4
1.47 | 1210.561 | 1210561435.5
1.471 | 1210.993 | 1210993211.7
1.472 | 1211.425 | 1211424872.2
1.473 | 1211.856 | 1211856417.1
1.474 | 1212.288 | 1212287846.5
1.475 | 1212.719 | 1212719160.5
1.476 | 1213.15 | 1213150359.2
1.477 | 1213.581 | 1213581442.7
1.478 | 1214.012 | 1214012411.1
1.479 | 1214.443 | 1214443264.5
1.48 | 1214.874 | 1214874003.1
1.481 | 1215.305 | 1215304626.9
1.482 | 1215.735 | 1215735136.1
1.483 | 1216.166 | 1216165530.6
1.484 | 1216.596 | 1216595810.7
1.485 | 1217.026 | 1217025976.5
1.486 | 1217.456 | 1217456028.0
1.487 | 1217.886 | 1217885965.3
1.488 | 1218.316 | 1218315788.6
1.489 | 1218.745 | 1218745498.0
1.49 | 1219.175 | 1219175093.5
1.491 | 1219.605 | 1219604575.3
1.492 | 1220.034 | 1220033943.4
1.493 | 1220.463 | 1220463198.0
1.494 | 1220.892 | 1220892339.2
1.495 | 1221.321 | 1221321367.0
1.496 | 1221.75 | 1221750281.6
1.497 | 1222.179 | 1222179083.1
1.498 | 1222.608 | 1222607771.5
1.499 | 1223.036 | 1223036347.1
1.5 | 1223.465 | 1223464809.7
1.501 | 1223.893 | 1223893159.7
1.502 | 1224.321 | 1224321397.1
1.503 | 1224.75 | 1224749521.9
1.504 | 1225.178 | 1225177534.3
1.505 | 1225.605 | 1225605434.3
1.506 | 1226.033 | 1226033222.2
1.507 | 1226.461 | 1226460897.9
1.508 | 1226.888 | 1226888461.6
1.509 | 1227.316 | 1227315913.4
1.51 | 1227.743 | 1227743253.4
1.511 | 1228.17 | 1228170481.6
1.512 | 1228.598 | 1228597598.2
1.513 | 1229.025 | 1229024603.3
1.514 | 1229.451 | 1229451496.9
1.515 | 1229.878 | 1229878279.2
1.516 | 1230.305 | 1230304950.3
1.517 | 1230.732 | 1230731510.3
1.518 | 1231.158 | 1231157959.2
1.519 | 1231.584 | 1231584297.2
1.52 | 1232.011 | 1232010524.3
1.521 | 1232.437 | 1232436640.7
1.522 | 1232.863 | 1232862646.5
1.523 | 1233.289 | 1233288541.7
1.524 | 1233.714 | 1233714326.5
1.525 | 1234.14 | 1234140000.9
1.526 | 1234.566 | 1234565565.1
1.527 | 1234.991 | 1234991019.1
1.528 | 1235.416 | 1235416363.1
1.529 | 1235.842 | 1235841597.0
1.53 | 1236.267 | 1236266721.2
1.531 | 1236.692 | 1236691735.5
1.532 | 1237.117 | 1237116640.2
1.533 | 1237.541 | 1237541435.3
1.534 | 1237.966 | 1237966120.9
1.535 | 1238.391 | 1238390697.1
1.536 | 1238.815 | 1238815164.1
1.537 | 1239.24 | 1239239521.8
1.538 | 1239.664 | 1239663770.5
1.539 | 1240.088 | 1240087910.1
1.54 | 1240.512 | 1240511940.8
1.541 | 1240.936 | 1240935862.8
1.542 | 1241.36 | 1241359676.0
1.543 | 1241.783 | 1241783380.5
1.544 | 1242.207 | 1242206976.6
1.545 | 1242.63 | 1242630464.2
1.546 | 1243.054 | 1243053843.4
1.547 | 1243.477 | 1243477114.5
1.548 | 1243.9 | 1243900277.3
1.549 | 1244.323 | 1244323332.1
1.55 | 1244.746 | 1244746279.0
1.551 | 1245.169 | 1245169117.9
1.552 | 1245.592 | 1245591849.1
1.553 | 1246.014 | 1246014472.6
1.554 | 1246.437 | 1246436988.5
1.555 | 1246.859 | 1246859396.9
1.556 | 1247.282 | 1247281697.9
1.557 | 1247.704 | 1247703891.6
1.558 | 1248.126 | 1248125978.1
1.559 | 1248.548 | 1248547957.4
1.56 | 1248.97 | 1248969829.7
1.561 | 1249.392 | 1249391595.0
1.562 | 1249.813 | 1249813253.5
1.563 | 1250.235 | 1250234805.3
1.564 | 1250.656 | 1250656250.3
1.565 | 1251.078 | 1251077588.8
1.566 | 1251.499 | 1251498820.8
1.567 | 1251.92 | 1251919946.4
1.568 | 1252.341 | 1252340965.7
1.569 | 1252.762 | 1252761878.8
1.57 | 1253.183 | 1253182685.8
1.571 | 1253.603 | 1253603386.7
1.572 | 1254.024 | 1254023981.7
1.573 | 1254.444 | 1254444470.9
1.574 | 1254.865 | 1254864854.3
1.575 | 1255.285 | 1255285132.0
1.576 | 1255.705 | 1255705304.1
1.577 | 1256.125 | 1256125370.8
1.578 | 1256.545 | 1256545332.0
1.579 | 1256.965 | 1256965188.0
1.58 | 1257.385 | 1257384938.7
1.581 | 1257.805 | 1257804584.3
1.582 | 1258.224 | 1258224124.9
1.583 | 1258.644 | 1258643560.5
1.584 | 1259.063 | 1259062891.2
1.585 | 1259.482 | 1259482117.2
1.586 | 1259.901 | 1259901238.5
1.587 | 1260.32 | 1260320255.1
1.588 | 1260.739 | 1260739167.3
1.589 | 1261.158 | 1261157975.1
1.59 | 1261.577 | 1261576678.5
1.591 | 1261.995 | 1261995277.7
1.592 | 1262.414 | 1262413772.8
1.593 | 1262.832 | 1262832163.7
1.594 | 1263.25 | 1263250450.7
1.595 | 1263.669 | 1263668633.8
1.596 | 1264.087 | 1264086713.1
1.597 | 1264.505 | 1264504688.7
1.598 | 1264.923 | 1264922560.7
1.599 | 1265.34 | 1265340329.1
1.6 | 1265.758 | 1265757994.1
1.601 | 1266.176 | 1266175555.7
1.602 | 1266.593 | 1266593014.0
1.603 | 1267.01 | 1267010369.1
1.604 | 1267.428 | 1267427621.1
1.605 | 1267.845 | 1267844770.1
1.606 | 1268.262 | 1268261816.2
1.607 | 1268.679 | 1268678759.4
1.608 | 1269.096 | 1269095599.9
1.609 | 1269.512 | 1269512337.7
1.61 | 1269.929 | 1269928972.9
1.611 | 1270.346 | 1270345505.6
1.612 | 1270.762 | 1270761935.8
1.613 | 1271.178 | 1271178263.8
1.614 | 1271.594 | 1271594489.5
1.615 | 1272.011 | 1272010613.0
1.616 | 1272.427 | 1272426634.5
1.617 | 1272.843 | 1272842553.9
1.618 | 1273.258 | 1273258371.5
1.619 | 1273.674 | 1273674087.2
1.62 | 1274.09 | 1274089701.2
1.621 | 1274.505 | 1274505213.6
1.622 | 1274.921 | 1274920624.3
1.623 | 1275.336 | 1275335933.6
1.624 | 1275.751 | 1275751141.5
1.625 | 1276.166 | 1276166248.1
1.626 | 1276.581 | 1276581253.4
1.627 | 1276.996 | 1276996157.6
1.628 | 1277.411 | 1277410960.8
1.629 | 1277.826 | 1277825662.9
1.63 | 1278.24 | 1278240264.2
1.631 | 1278.655 | 1278654764.6
1.632 | 1279.069 | 1279069164.3
1.633 | 1279.483 | 1279483463.4
1.634 | 1279.898 | 1279897661.8
1.635 | 1280.312 | 1280311759.9
1.636 | 1280.726 | 1280725757.5
1.637 | 1281.14 | 1281139654.8
1.638 | 1281.553 | 1281553451.8
1.639 | 1281.967 | 1281967148.7
1.64 | 1282.381 | 1282380745.6
1.641 | 1282.794 | 1282794242.4
1.642 | 1283.208 | 1283207639.4
1.643 | 1283.621 | 1283620936.5
1.644 | 1284.034 | 1284034133.9
1.645 | 1284.447 | 1284447231.6
1.646 | 1284.86 | 1284860229.7
1.647 | 1285.273 | 1285273128.4
1.648 | 1285.686 | 1285685927.6
1.649 | 1286.099 | 1286098627.5
1.65 | 1286.511 | 1286511228.2
1.651 | 1286.924 | 1286923729.6
1.652 | 1287.336 | 1287336132.0
1.653 | 1287.748 | 1287748435.4
1.654 | 1288.161 | 1288160639.8
1.655 | 1288.573 | 1288572745.4
1.656 | 1288.985 | 1288984752.3
1.657 | 1289.397 | 1289396660.4
1.658 | 1289.808 | 1289808469.9
1.659 | 1290.22 | 1290220180.9
1.66 | 1290.632 | 1290631793.5
1.661 | 1291.043 | 1291043307.7
1.662 | 1291.455 | 1291454723.6
1.663 | 1291.866 | 1291866041.2
1.664 | 1292.277 | 1292277260.8
1.665 | 1292.688 | 1292688382.3
1.666 | 1293.099 | 1293099405.9
1.667 | 1293.51 | 1293510331.5
1.668 | 1293.921 | 1293921159.4
1.669 | 1294.332 | 1294331889.5
1.67 | 1294.743 | 1294742521.9
1.671 | 1295.153 | 1295153056.8
1.672 | 1295.563 | 1295563494.2
1.673 | 1295.974 | 1295973834.1
1.674 | 1296.384 | 1296384076.8
1.675 | 1296.794 | 1296794222.1
1.676 | 1297.204 | 1297204270.3
1.677 | 1297.614 | 1297614221.4
1.678 | 1298.024 | 1298024075.5
1.679 | 1298.434 | 1298433832.6
1.68 | 1298.843 | 1298843492.8
1.681 | 1299.253 | 1299253056.2
1.682 | 1299.663 | 1299662523.0
1.683 | 1300.072 | 1300071893.1
1.684 | 1300.481 | 1300481166.6
1.685 | 1300.89 | 1300890343.6
1.686 | 1301.299 | 1301299424.3
1.687 | 1301.708 | 1301708408.6
1.688 | 1302.117 | 1302117296.7
1.689 | 1302.526 | 1302526088.6
1.69 | 1302.935 | 1302934784.4
1.691 | 1303.343 | 1303343384.1
1.692 | 1303.752 | 1303751888.0
1.693 | 1304.16 | 1304160295.9
1.694 | 1304.569 | 1304568608.1
1.695 | 1304.977 | 1304976824.5
1.696 | 1305.385 | 1305384945.4
1.697 | 1305.793 | 1305792970.6
1.698 | 1306.201 | 1306200900.4
1.699 | 1306.609 | 1306608734.7
1.7 | 1307.016 | 1307016473.8
1.702 | 1307.832 | 1307831666.1
1.704 | 1308.646 | 1308646478.0
1.706 | 1309.461 | 1309460910.1
1.708 | 1310.275 | 1310274962.9
1.71 | 1311.089 | 1311088637.1
1.712 | 1311.902 | 1311901933.3
1.714 | 1312.715 | 1312714852.0
1.716 | 1313.527 | 1313527393.9
1.718 | 1314.34 | 1314339559.5
1.72 | 1315.151 | 1315151349.5
1.722 | 1315.963 | 1315962764.4
1.724 | 1316.774 | 1316773804.8
1.726 | 1317.584 | 1317584471.4
1.728 | 1318.395 | 1318394764.6
1.73 | 1319.205 | 1319204685.1
1.732 | 1320.014 | 1320014233.4
1.734 | 1320.823 | 1320823410.2
1.736 | 1321.632 | 1321632216.0
1.738 | 1322.441 | 1322440651.3
1.74 | 1323.249 | 1323248716.9
1.742 | 1324.056 | 1324056413.1
1.744 | 1324.864 | 1324863740.7
1.746 | 1325.671 | 1325670700.2
1.748 | 1326.477 | 1326477292.1
1.75 | 1327.284 | 1327283517.1
1.752 | 1328.089 | 1328089375.6
1.754 | 1328.895 | 1328894868.3
1.756 | 1329.7 | 1329699995.7
1.758 | 1330.505 | 1330504758.3
1.76 | 1331.309 | 1331309156.9
1.762 | 1332.113 | 1332113191.8
1.764 | 1332.917 | 1332916863.6
1.766 | 1333.72 | 1333720173.0
1.768 | 1334.523 | 1334523120.4
1.77 | 1335.326 | 1335325706.5
1.772 | 1336.128 | 1336127931.7
1.774 | 1336.93 | 1336929796.7
1.776 | 1337.731 | 1337731301.9
1.778 | 1338.532 | 1338532447.9
1.78 | 1339.333 | 1339333235.3
1.782 | 1340.134 | 1340133664.6
1.784 | 1340.934 | 1340933736.4
1.786 | 1341.733 | 1341733451.1
1.788 | 1342.533 | 1342532809.4
1.79 | 1343.332 | 1343331811.8
1.792 | 1344.13 | 1344130458.7
1.794 | 1344.929 | 1344928750.8
1.796 | 1345.727 | 1345726688.6
1.798 | 1346.524 | 1346524272.7
1.8 | 1347.322 | 1347321503.4
1.802 | 1348.118 | 1348118381.5
1.804 | 1348.915 | 1348914907.3
1.806 | 1349.711 | 1349711081.5
1.808 | 1350.507 | 1350506904.6
1.81 | 1351.302 | 1351302377.0
1.812 | 1352.097 | 1352097499.3
1.814 | 1352.892 | 1352892272.1
1.816 | 1353.687 | 1353686695.9
1.818 | 1354.481 | 1354480771.1
1.82 | 1355.274 | 1355274498.3
1.822 | 1356.068 | 1356067878.1
1.824 | 1356.861 | 1356860910.8
1.826 | 1357.654 | 1357653597.1
1.828 | 1358.446 | 1358445937.5
1.83 | 1359.238 | 1359237932.4
1.832 | 1360.03 | 1360029582.5
1.834 | 1360.821 | 1360820888.1
1.836 | 1361.612 | 1361611849.8
1.838 | 1362.402 | 1362402468.1
1.84 | 1363.193 | 1363192743.5
1.842 | 1363.983 | 1363982676.6
1.844 | 1364.772 | 1364772267.8
1.846 | 1365.562 | 1365561517.6
1.848 | 1366.35 | 1366350426.5
1.85 | 1367.139 | 1367138995.0
1.852 | 1367.927 | 1367927223.7
1.854 | 1368.715 | 1368715113.0
1.856 | 1369.503 | 1369502663.3
1.858 | 1370.29 | 1370289875.3
1.86 | 1371.077 | 1371076749.5
1.862 | 1371.863 | 1371863286.2
1.864 | 1372.649 | 1372649485.9
1.866 | 1373.435 | 1373435349.3
1.868 | 1374.221 | 1374220876.7
1.87 | 1375.006 | 1375006068.7
1.872 | 1375.791 | 1375790925.7
1.874 | 1376.575 | 1376575448.2
1.876 | 1377.36 | 1377359636.8
1.878 | 1378.143 | 1378143491.8
1.88 | 1378.927 | 1378927013.8
1.882 | 1379.71 | 1379710203.3
1.884 | 1380.493 | 1380493060.6
1.886 | 1381.276 | 1381275586.4
1.888 | 1382.058 | 1382057781.1
1.89 | 1382.84 | 1382839645.1
1.892 | 1383.621 | 1383621178.9
1.894 | 1384.402 | 1384402383.1
1.896 | 1385.183 | 1385183258.0
1.898 | 1385.964 | 1385963804.2
1.9 | 1386.744 | 1386744022.1
1.902 | 1387.524 | 1387523912.2
1.904 | 1388.303 | 1388303475.0
1.906 | 1389.083 | 1389082710.8
1.908 | 1389.862 | 1389861620.3
1.91 | 1390.64 | 1390640203.8
1.912 | 1391.418 | 1391418461.8
1.914 | 1392.196 | 1392196394.8
1.916 | 1392.974 | 1392974003.2
1.918 | 1393.751 | 1393751287.5
1.92 | 1394.528 | 1394528248.2
1.922 | 1395.305 | 1395304885.6
1.924 | 1396.081 | 1396081200.4
1.926 | 1396.857 | 1396857192.8
1.928 | 1397.633 | 1397632863.5
1.93 | 1398.408 | 1398408212.7
1.932 | 1399.183 | 1399183241.1
1.934 | 1399.958 | 1399957948.9
1.936 | 1400.732 | 1400732336.8
1.938 | 1401.506 | 1401506405.1
1.94 | 1402.28 | 1402280154.2
1.942 | 1403.054 | 1403053584.7
1.944 | 1403.827 | 1403826696.9
1.946 | 1404.599 | 1404599491.4
1.948 | 1405.372 | 1405371968.5
1.95 | 1406.144 | 1406144128.7
1.952 | 1406.916 | 1406915972.5
1.954 | 1407.688 | 1407687500.2
1.956 | 1408.459 | 1408458712.3
1.958 | 1409.23 | 1409229609.3
1.96 | 1410 | 1410000191.6
1.962 | 1410.77 | 1410770459.7
1.964 | 1411.54 | 1411540413.8
1.966 | 1412.31 | 1412310054.6
1.968 | 1413.079 | 1413079382.4
1.97 | 1413.848 | 1413848397.7
1.972 | 1414.617 | 1414617100.9
1.974 | 1415.385 | 1415385492.4
1.976 | 1416.154 | 1416153572.6
1.978 | 1416.921 | 1416921342.1
1.98 | 1417.689 | 1417688801.1
1.982 | 1418.456 | 1418455950.2
1.984 | 1419.223 | 1419222789.7
1.986 | 1419.989 | 1419989320.1
1.988 | 1420.756 | 1420755541.8
1.99 | 1421.521 | 1421521455.2
1.992 | 1422.287 | 1422287060.8
1.994 | 1423.052 | 1423052358.9
1.996 | 1423.817 | 1423817350.1
1.998 | 1424.582 | 1424582034.6
2 | 1425.346 | 1425346413.0
2.005 | 1427.256 | 1427256022.0
2.01 | 1429.164 | 1429163726.6
2.015 | 1431.07 | 1431069533.0
2.02 | 1432.973 | 1432973447.7
2.025 | 1434.875 | 1434875477.0
2.03 | 1436.776 | 1436775627.4
2.035 | 1438.674 | 1438673905.0
2.04 | 1440.57 | 1440570316.1
2.045 | 1442.465 | 1442464866.9
2.05 | 1444.358 | 1444357563.7
2.055 | 1446.248 | 1446248412.5
2.06 | 1448.137 | 1448137419.6
2.065 | 1450.025 | 1450024590.9
2.07 | 1451.91 | 1451909932.5
2.075 | 1453.793 | 1453793450.4
2.08 | 1455.675 | 1455675150.6
2.085 | 1457.555 | 1457555039.1
2.09 | 1459.433 | 1459433121.7
2.095 | 1461.309 | 1461309404.4
2.1 | 1463.184 | 1463183892.9
2.105 | 1465.057 | 1465056593.2
2.11 | 1466.928 | 1466927510.9
2.115 | 1468.797 | 1468796651.8
2.12 | 1470.664 | 1470664021.7
2.125 | 1472.53 | 1472529626.3
2.13 | 1474.393 | 1474393471.1
2.135 | 1476.256 | 1476255561.8
2.14 | 1478.116 | 1478115904.0
2.145 | 1479.975 | 1479974503.4
2.15 | 1481.831 | 1481831365.3
2.155 | 1483.686 | 1483686495.3
2.16 | 1485.54 | 1485539898.9
2.165 | 1487.392 | 1487391581.6
2.17 | 1489.242 | 1489241548.6
2.175 | 1491.09 | 1491089805.6
2.18 | 1492.936 | 1492936357.7
2.185 | 1494.781 | 1494781210.3
2.19 | 1496.624 | 1496624368.8
2.195 | 1498.466 | 1498465838.3
2.2 | 1500.306 | 1500305624.2
2.205 | 1502.144 | 1502143731.7
2.21 | 1503.98 | 1503980165.9
2.215 | 1505.815 | 1505814932.0
2.22 | 1507.648 | 1507648035.2
2.225 | 1509.479 | 1509479480.5
2.23 | 1511.309 | 1511309273.0
2.235 | 1513.137 | 1513137417.9
2.24 | 1514.964 | 1514963920.0
2.245 | 1516.789 | 1516788784.5
2.25 | 1518.612 | 1518612016.3
2.255 | 1520.434 | 1520433620.3
2.26 | 1522.254 | 1522253601.5
2.265 | 1524.072 | 1524071964.8
2.27 | 1525.889 | 1525888715.1
2.275 | 1527.704 | 1527703857.1
2.28 | 1529.517 | 1529517395.8
2.285 | 1531.329 | 1531329335.9
2.29 | 1533.14 | 1533139682.2
2.295 | 1534.948 | 1534948439.4
2.3 | 1536.756 | 1536755612.3
2.305 | 1538.561 | 1538561205.7
2.31 | 1540.365 | 1540365224.1
2.315 | 1542.168 | 1542167672.2
2.32 | 1543.969 | 1543968554.7
2.325 | 1545.768 | 1545767876.1
2.33 | 1547.566 | 1547565641.1
2.335 | 1549.362 | 1549361854.2
2.34 | 1551.157 | 1551156520.0
2.345 | 1552.95 | 1552949642.9
2.35 | 1554.741 | 1554741227.5
2.355 | 1556.531 | 1556531278.3
2.36 | 1558.32 | 1558319799.7
2.365 | 1560.107 | 1560106796.0
2.37 | 1561.892 | 1561892271.9
2.375 | 1563.676 | 1563676231.5
2.38 | 1565.459 | 1565458679.3
2.385 | 1567.24 | 1567239619.7
2.39 | 1569.019 | 1569019056.9
2.395 | 1570.797 | 1570796995.2
2.4 | 1572.573 | 1572573439.0
2.405 | 1574.348 | 1574348392.5
2.41 | 1576.122 | 1576121859.9
2.415 | 1577.894 | 1577893845.4
2.42 | 1579.664 | 1579664353.3
2.425 | 1581.433 | 1581433387.7
2.43 | 1583.201 | 1583200952.8
2.435 | 1584.967 | 1584967052.7
2.44 | 1586.732 | 1586731691.5
2.445 | 1588.495 | 1588494873.3
2.45 | 1590.257 | 1590256602.3
2.455 | 1592.017 | 1592016882.4
2.46 | 1593.776 | 1593775717.7
2.465 | 1595.533 | 1595533112.3
2.47 | 1597.289 | 1597289070.0
2.475 | 1599.044 | 1599043595.0
2.48 | 1600.797 | 1600796691.1
2.485 | 1602.548 | 1602548362.4
2.49 | 1604.299 | 1604298612.7
2.495 | 1606.047 | 1606047446.0
2.5 | 1607.795 | 1607794866.0
2.505 | 1609.541 | 1609540876.8
2.51 | 1611.285 | 1611285482.2
2.515 | 1613.029 | 1613028685.9
2.52 | 1614.77 | 1614770491.9
2.525 | 1616.511 | 1616510903.9
2.53 | 1618.25 | 1618249925.7
2.535 | 1619.988 | 1619987561.0
2.54 | 1621.724 | 1621723813.7
2.545 | 1623.459 | 1623458687.4
2.55 | 1625.192 | 1625192185.8
2.555 | 1626.924 | 1626924312.7
2.56 | 1628.655 | 1628655071.7
2.565 | 1630.384 | 1630384466.5
2.57 | 1632.113 | 1632112500.8
2.575 | 1633.839 | 1633839178.1
2.58 | 1635.565 | 1635564502.1
2.585 | 1637.288 | 1637288476.3
2.59 | 1639.011 | 1639011104.4
2.595 | 1640.732 | 1640732390.0
2.6 | 1642.452 | 1642452336.4
2.605 | 1644.171 | 1644170947.4
2.61 | 1645.888 | 1645888226.4
2.615 | 1647.604 | 1647604176.9
2.62 | 1649.319 | 1649318802.4
2.625 | 1651.032 | 1651032106.4
2.63 | 1652.744 | 1652744092.3
2.635 | 1654.455 | 1654454763.5
2.64 | 1656.164 | 1656164123.5
2.645 | 1657.872 | 1657872175.7
2.65 | 1659.579 | 1659578923.5
2.655 | 1661.284 | 1661284370.3
2.66 | 1662.989 | 1662988519.3
2.665 | 1664.691 | 1664691374.0
2.67 | 1666.393 | 1666392937.8
2.675 | 1668.093 | 1668093213.8
2.68 | 1669.792 | 1669792205.5
2.685 | 1671.49 | 1671489916.0
2.69 | 1673.186 | 1673186348.8
2.695 | 1674.882 | 1674881507.0
2.7 | 1676.575 | 1676575393.9
2.705 | 1678.268 | 1678268012.8
2.71 | 1679.959 | 1679959366.7
2.715 | 1681.649 | 1681649459.1
2.72 | 1683.338 | 1683338292.9
2.725 | 1685.026 | 1685025871.5
2.73 | 1686.712 | 1686712198.0
2.735 | 1688.397 | 1688397275.5
2.74 | 1690.081 | 1690081107.2
2.745 | 1691.764 | 1691763696.1
2.75 | 1693.445 | 1693445045.5
2.755 | 1695.125 | 1695125158.4
2.76 | 1696.804 | 1696804037.8
2.765 | 1698.482 | 1698481686.9
2.77 | 1700.158 | 1700158108.7
2.775 | 1701.833 | 1701833306.3
2.78 | 1703.507 | 1703507282.6
2.785 | 1705.18 | 1705180040.8
2.79 | 1706.852 | 1706851583.8
2.795 | 1708.522 | 1708521914.5
2.8 | 1710.191 | 1710191036.1
2.805 | 1711.859 | 1711858951.4
2.81 | 1713.526 | 1713525663.4
2.815 | 1715.191 | 1715191175.1
2.82 | 1716.855 | 1716855489.3
2.825 | 1718.519 | 1718518609.0
2.83 | 1720.181 | 1720180537.2
2.835 | 1721.841 | 1721841276.7
2.84 | 1723.501 | 1723500830.3
2.845 | 1725.159 | 1725159201.0
2.85 | 1726.816 | 1726816391.6
2.855 | 1728.472 | 1728472405.0
2.86 | 1730.127 | 1730127244.0
2.865 | 1731.781 | 1731780911.4
2.87 | 1733.433 | 1733433410.1
2.875 | 1735.085 | 1735084742.8
2.88 | 1736.735 | 1736734912.3
2.885 | 1738.384 | 1738383921.4
2.89 | 1740.032 | 1740031772.9
2.895 | 1741.678 | 1741678469.5
2.9 | 1743.324 | 1743324014.0
2.905 | 1744.968 | 1744968409.1
2.91 | 1746.612 | 1746611657.6
2.915 | 1748.254 | 1748253762.1
2.92 | 1749.895 | 1749894725.3
2.925 | 1751.535 | 1751534549.9
2.93 | 1753.173 | 1753173238.7
2.935 | 1754.811 | 1754810794.2
2.94 | 1756.447 | 1756447219.2
2.945 | 1758.083 | 1758082516.3
2.95 | 1759.717 | 1759716688.0
2.955 | 1761.35 | 1761349737.2
2.96 | 1762.982 | 1762981666.2
2.965 | 1764.612 | 1764612477.9
2.97 | 1766.242 | 1766242174.7
2.975 | 1767.871 | 1767870759.2
2.98 | 1769.498 | 1769498234.1
2.985 | 1771.125 | 1771124601.9
2.99 | 1772.75 | 1772749865.1
2.995 | 1774.374 | 1774374026.2
3 | 1775.997 | 1775997087.9