## Sheet1
displacement,mm | force,kN | force,N
0 | 0.0123148 | 12.3148
0.0180057 | 0.133656 | 133.656
0.03599 | 0.599326 | 599.326
0.0539531 | 1.00701 | 1007.01
0.071938 | 1.29835 | 1298.35
0.0899437 | 1.86545 | 1865.45
0.107949 | 2.09187 | 2091.87
0.125935 | 2.13979 | 2139.79
0.143855 | 2.26571 | 2265.71
0.161775 | 2.41292 | 2412.92
0.179752 | 2.64624 | 2646.24
0.197914 | 2.63893 | 2638.93
0.216076 | 2.584 | 2584
0.234239 | 2.62525 | 2625.25
0.2524 | 2.66447 | 2664.47
0.270391 | 2.65876 | 2658.76
0.28838 | 2.7194 | 2719.4
0.30637 | 2.75923 | 2759.23
0.324359 | 2.74961 | 2749.61
0.342348 | 2.77928 | 2779.28
0.360115 | 2.78282 | 2782.82
0.378371 | 2.81655 | 2816.55
0.39686 | 2.84117 | 2841.17
0.415348 | 2.8529 | 2852.9
0.433603 | 2.86226 | 2862.26
0.451736 | 2.8788 | 2878.8
0.46987 | 2.88941 | 2889.41
0.488003 | 2.90966 | 2909.66
0.506136 | 2.93027 | 2930.27
0.52401 | 2.9453 | 2945.3
0.541788 | 2.95802 | 2958.02
0.559566 | 2.97253 | 2972.53
0.577343 | 2.99052 | 2990.52
0.595122 | 3.00238 | 3002.38
0.6129 | 3.013 | 3013
0.630676 | 3.03035 | 3030.35
0.648867 | 3.04421 | 3044.21
0.666938 | 3.05889 | 3058.89
0.685009 | 3.07044 | 3070.44
0.703079 | 3.0845 | 3084.5
0.72093 | 3.09849 | 3098.49
0.740129 | 3.11216 | 3112.16
0.758836 | 3.12622 | 3126.22
0.777237 | 3.13972 | 3139.72
0.795636 | 3.15182 | 3151.82
0.814037 | 3.16514 | 3165.14
0.832437 | 3.17908 | 3179.08
0.850837 | 3.19239 | 3192.39
0.86911 | 3.20548 | 3205.48
0.886711 | 3.21676 | 3216.76
0.904311 | 3.22933 | 3229.33
0.92191 | 3.24128 | 3241.28
0.93951 | 3.2539 | 3253.9
0.957111 | 3.26548 | 3265.48
0.974711 | 3.27778 | 3277.78
0.99231 | 3.28886 | 3288.86
1.00991 | 3.30035 | 3300.35
1.02751 | 3.31234 | 3312.34
1.04567 | 3.32384 | 3323.84
1.06396 | 3.33498 | 3334.98
1.08225 | 3.34698 | 3346.98
1.10053 | 3.3585 | 3358.5
1.11866 | 3.36981 | 3369.81
1.13585 | 3.38084 | 3380.84
1.15231 | 3.3919 | 3391.9
1.16877 | 3.40301 | 3403.01
1.18523 | 3.41369 | 3413.69
1.20168 | 3.42442 | 3424.42
1.21814 | 3.43517 | 3435.17
1.23539 | 3.44606 | 3446.06
1.25451 | 3.45817 | 3458.17
1.27371 | 3.47007 | 3470.07
1.29291 | 3.48184 | 3481.84
1.31211 | 3.49362 | 3493.62
1.33131 | 3.50516 | 3505.16
1.35051 | 3.51673 | 3516.73
1.36971 | 3.52821 | 3528.21
1.38891 | 3.5394 | 3539.4
1.40811 | 3.55066 | 3550.66
1.42731 | 3.56185 | 3561.85
1.44651 | 3.57296 | 3572.96
1.46571 | 3.58402 | 3584.02
1.48337 | 3.59502 | 3595.02
1.50044 | 3.60583 | 3605.83
1.51751 | 3.61654 | 3616.54
1.53458 | 3.62718 | 3627.18
1.55165 | 3.63773 | 3637.73
1.56872 | 3.64836 | 3648.36
1.58579 | 3.65876 | 3658.76
1.60285 | 3.66922 | 3669.22
1.61992 | 3.67961 | 3679.61
1.63699 | 3.68991 | 3689.91
1.65406 | 3.70021 | 3700.21
1.67114 | 3.7105 | 3710.5
1.68821 | 3.7207 | 3720.7
1.70532 | 3.73102 | 3731.02
1.72243 | 3.74149 | 3741.49
1.73951 | 3.7518 | 3751.8
1.75658 | 3.76171 | 3761.71
1.77365 | 3.77231 | 3772.31
1.79071 | 3.78227 | 3782.27