## Sheet1
displacement,mm | force,kN | force,N
0 | 0.0123148 | 12.3148
0.0180057 | 0.133656 | 133.656
0.03599 | 0.599326 | 599.326
0.0539531 | 1.00942 | 1009.42
0.071938 | 1.3026 | 1302.6
0.0899438 | 1.89361 | 1893.61
0.107949 | 2.27325 | 2273.25
0.125949 | 2.48087 | 2480.87
0.143869 | 2.75729 | 2757.29
0.16179 | 2.97562 | 2975.62
0.179766 | 3.18179 | 3181.79
0.197928 | 3.72121 | 3721.21
0.21609 | 4.09389 | 4093.89
0.234253 | 4.30653 | 4306.53
0.252433 | 4.50976 | 4509.76
0.270768 | 4.74743 | 4747.43
0.289103 | 4.76893 | 4768.93
0.307438 | 4.95446 | 4954.46
0.325452 | 5.22648 | 5226.48
0.343441 | 5.33433 | 5334.33
0.361208 | 5.38184 | 5381.84
0.378724 | 5.48831 | 5488.31
0.39624 | 5.56513 | 5565.13
0.413755 | 5.61181 | 5611.81
0.431271 | 5.63434 | 5634.34
0.448787 | 5.64763 | 5647.63
0.466449 | 5.663 | 5663
0.484531 | 5.66834 | 5668.34
0.502491 | 5.69575 | 5695.75
0.52058 | 5.68431 | 5684.31
0.538578 | 5.69475 | 5694.75
0.556631 | 5.71369 | 5713.69
0.574467 | 5.70809 | 5708.09
0.592453 | 5.71107 | 5711.07
0.61063 | 5.71483 | 5714.83
0.628549 | 5.7172 | 5717.2
0.646492 | 5.72517 | 5725.17
0.66449 | 5.73436 | 5734.36
0.682423 | 5.73797 | 5737.97
0.700364 | 5.73916 | 5739.16
0.719466 | 5.7405 | 5740.5
0.737929 | 5.74746 | 5747.46
0.756214 | 5.75494 | 5754.94
0.774009 | 5.75831 | 5758.31
0.791386 | 5.76526 | 5765.26
0.808442 | 5.76417 | 5764.17
0.827057 | 5.76841 | 5768.41
0.846133 | 5.77264 | 5772.64
0.86448 | 5.77496 | 5774.96
0.882622 | 5.77809 | 5778.09
0.90041 | 5.77968 | 5779.68
0.917477 | 5.78263 | 5782.63
0.934544 | 5.78693 | 5786.93
0.951611 | 5.79672 | 5796.72
0.968677 | 5.80248 | 5802.48
0.985745 | 5.80656 | 5806.56
1.00283 | 5.81443 | 5814.43
1.01991 | 5.81587 | 5815.87
1.037 | 5.82081 | 5820.81
1.05407 | 5.82883 | 5828.83
1.07113 | 5.83177 | 5831.77
1.0882 | 5.83885 | 5838.85
1.10527 | 5.84428 | 5844.28
1.12233 | 5.84945 | 5849.45
1.1394 | 5.85791 | 5857.91
1.15647 | 5.8614 | 5861.4
1.17607 | 5.86873 | 5868.73
1.19642 | 5.87384 | 5873.84
1.21443 | 5.88049 | 5880.49
1.23235 | 5.89151 | 5891.51
1.25027 | 5.90281 | 5902.81
1.26819 | 5.90884 | 5908.84
1.28611 | 5.91921 | 5919.21
1.30403 | 5.93111 | 5931.11
1.32195 | 5.94362 | 5943.62
1.33987 | 5.95616 | 5956.16
1.35779 | 5.96623 | 5966.23
1.37571 | 5.98111 | 5981.11
1.39363 | 5.99236 | 5992.36
1.40894 | 6.0018 | 6001.8
1.42387 | 6.00916 | 6009.16
1.4388 | 6.01803 | 6018.03
1.45374 | 6.02454 | 6024.54
1.46867 | 6.02237 | 6022.37
1.4836 | 6.0295 | 6029.5
1.49854 | 6.04031 | 6040.31
1.51347 | 6.04238 | 6042.38
1.5284 | 6.04633 | 6046.33
1.54333 | 6.03407 | 6034.07
1.55827 | 6.0438 | 6043.8
1.5732 | 6.04844 | 6048.44
1.58813 | 6.06039 | 6060.39
1.60307 | 6.03214 | 6032.14
1.618 | 6.05207 | 6052.07
1.63293 | 6.05602 | 6056.02
1.64787 | 6.0414 | 6041.4
1.6628 | 6.04728 | 6047.28
1.67773 | 6.03483 | 6034.83
1.69267 | 6.02224 | 6022.24
1.7076 | 6.05482 | 6054.82
1.72889 | 6.04135 | 6041.35