## Sheet1
displacement,mm | force,kN | force,N
0 | 0.0123148 | 12.3148
0.0180057 | 0.122468 | 122.468
0.0359901 | 0.525828 | 525.828
0.0539532 | 0.857686 | 857.686
0.0719355 | 1.0883 | 1088.3
0.0898558 | 1.10178 | 1101.78
0.107803 | 0.968852 | 968.852
0.125736 | 1.06912 | 1069.12
0.143826 | 1.10937 | 1109.37
0.161926 | 1.06436 | 1064.36
0.179916 | 1.13393 | 1133.93
0.197933 | 1.09877 | 1098.77
0.216096 | 1.09087 | 1090.87
0.234233 | 1.11916 | 1119.16
0.252188 | 1.1085 | 1108.5
0.270192 | 1.1342 | 1134.2
0.287997 | 1.14008 | 1140.08
0.305998 | 1.12782 | 1127.82
0.323997 | 1.14327 | 1143.27
0.341998 | 1.15052 | 1150.52
0.359999 | 1.14797 | 1147.97
0.377774 | 1.15752 | 1157.52
0.395374 | 1.15629 | 1156.29
0.412975 | 1.16533 | 1165.33
0.430574 | 1.1665 | 1166.5
0.448174 | 1.1724 | 1172.4
0.465774 | 1.1742 | 1174.2
0.483374 | 1.17939 | 1179.39
0.500974 | 1.18125 | 1181.25
0.518574 | 1.18722 | 1187.22
0.5368 | 1.18857 | 1188.57
0.555573 | 1.19201 | 1192.01
0.574268 | 1.19668 | 1196.68
0.592359 | 1.20069 | 1200.69
0.610301 | 1.20263 | 1202.63
0.62822 | 1.20645 | 1206.45
0.646141 | 1.21002 | 1210.02
0.66406 | 1.21225 | 1212.25
0.681976 | 1.21618 | 1216.18
0.699518 | 1.21831 | 1218.31
0.717744 | 1.2221 | 1222.1
0.736033 | 1.22543 | 1225.43
0.754319 | 1.22768 | 1227.68
0.772605 | 1.23064 | 1230.64
0.790878 | 1.23406 | 1234.06
0.80832 | 1.23612 | 1236.12
0.825772 | 1.23938 | 1239.38
0.843145 | 1.24183 | 1241.83
0.860516 | 1.24417 | 1244.17
0.877861 | 1.24701 | 1247.01
0.894493 | 1.24964 | 1249.64
0.911739 | 1.25187 | 1251.87
0.930497 | 1.25438 | 1254.38
0.949687 | 1.25744 | 1257.44
0.968884 | 1.2597 | 1259.7
0.988082 | 1.26241 | 1262.41
1.00728 | 1.26506 | 1265.06
1.02577 | 1.26719 | 1267.19
1.04466 | 1.26954 | 1269.54
1.06386 | 1.27199 | 1271.99
1.08306 | 1.27447 | 1274.47
1.10226 | 1.27731 | 1277.31
1.12146 | 1.2792 | 1279.2
1.1393 | 1.28217 | 1282.17
1.15654 | 1.28473 | 1284.73
1.17376 | 1.28554 | 1285.54
1.19096 | 1.28844 | 1288.44
1.20802 | 1.29284 | 1292.84
1.22509 | 1.29279 | 1292.79
1.24222 | 1.2976 | 1297.6
1.25929 | 1.29956 | 1299.56
1.27636 | 1.30032 | 1300.32
1.29347 | 1.30388 | 1303.88
1.31216 | 1.30687 | 1306.87
1.33136 | 1.30821 | 1308.21
1.35056 | 1.31111 | 1311.11
1.36976 | 1.31389 | 1313.89
1.38895 | 1.31528 | 1315.28
1.40816 | 1.31729 | 1317.29
1.42736 | 1.32137 | 1321.37
1.44656 | 1.32041 | 1320.41
1.46576 | 1.32485 | 1324.85
1.48496 | 1.32603 | 1326.03
1.50416 | 1.32966 | 1329.66
1.52336 | 1.33153 | 1331.53
1.54256 | 1.33502 | 1335.02
1.56175 | 1.33742 | 1337.42
1.58096 | 1.33938 | 1339.38
1.60016 | 1.34024 | 1340.24
1.61935 | 1.34246 | 1342.46
1.63856 | 1.34723 | 1347.23
1.65775 | 1.3457 | 1345.7
1.67696 | 1.34859 | 1348.59
1.69615 | 1.35058 | 1350.58
1.71536 | 1.35512 | 1355.12
1.73456 | 1.35731 | 1357.31
1.75375 | 1.36186 | 1361.86
1.77296 | 1.36137 | 1361.37
1.79215 | 1.365 | 1365
1.81136 | 1.36442 | 1364.42
1.83056 | 1.36679 | 1366.79