## Sheet1
displacement,mm | force,kN | force,N
0 | 0.0123148 | 12.3148
0.0180057 | 0.133656 | 133.656
0.03599 | 0.589489 | 589.489
0.0539531 | 0.963696 | 963.696
0.0719376 | 1.21866 | 1218.66
0.089873 | 1.46923 | 1469.23
0.107793 | 1.25939 | 1259.39
0.125711 | 1.31642 | 1316.42
0.143671 | 1.41094 | 1410.94
0.161626 | 1.40073 | 1400.73
0.179582 | 1.51181 | 1511.81
0.197537 | 1.42954 | 1429.54
0.215493 | 1.44595 | 1445.95
0.233449 | 1.48669 | 1486.69
0.251404 | 1.5019 | 1501.9
0.269218 | 1.5518 | 1551.8
0.286995 | 1.52017 | 1520.17
0.304773 | 1.55603 | 1556.03
0.322551 | 1.5637 | 1563.7
0.340329 | 1.59274 | 1592.74
0.358106 | 1.58775 | 1587.75
0.375884 | 1.59947 | 1599.47
0.393662 | 1.61426 | 1614.26
0.411439 | 1.62891 | 1628.91
0.429217 | 1.63462 | 1634.62
0.446995 | 1.64587 | 1645.87
0.464773 | 1.66368 | 1663.68
0.482551 | 1.66676 | 1666.76
0.500328 | 1.67915 | 1679.15
0.518106 | 1.69091 | 1690.91
0.535884 | 1.70165 | 1701.65
0.553662 | 1.7092 | 1709.2
0.57144 | 1.7195 | 1719.5
0.589218 | 1.72907 | 1729.07
0.606995 | 1.73766 | 1737.66
0.625031 | 1.74985 | 1749.85
0.643102 | 1.75745 | 1757.45
0.661172 | 1.76553 | 1765.53
0.679244 | 1.77474 | 1774.74
0.697314 | 1.78335 | 1783.35
0.716148 | 1.79215 | 1792.15
0.735348 | 1.80105 | 1801.05
0.754219 | 1.81027 | 1810.27
0.772619 | 1.81904 | 1819.04
0.791019 | 1.82775 | 1827.75
0.80942 | 1.83664 | 1836.64
0.826939 | 1.84345 | 1843.45
0.844985 | 1.85203 | 1852.03
0.863873 | 1.8601 | 1860.1
0.883071 | 1.86834 | 1868.34
0.902271 | 1.87631 | 1876.31
0.920964 | 1.88406 | 1884.06
0.939322 | 1.8917 | 1891.7
0.957607 | 1.89904 | 1899.04
0.975895 | 1.90684 | 1906.84
0.994179 | 1.91436 | 1914.36
1.01247 | 1.92116 | 1921.16
1.03075 | 1.92856 | 1928.56
1.04904 | 1.93539 | 1935.39
1.06732 | 1.94258 | 1942.58
1.08561 | 1.949 | 1949
1.10342 | 1.95606 | 1956.06
1.11999 | 1.96253 | 1962.53
1.13645 | 1.96894 | 1968.94
1.15291 | 1.97543 | 1975.43
1.16936 | 1.98181 | 1981.81
1.18582 | 1.98805 | 1988.05
1.20321 | 1.99452 | 1994.52
1.22194 | 2.00136 | 2001.36
1.24114 | 2.00838 | 2008.38
1.26034 | 2.01527 | 2015.27
1.27954 | 2.02199 | 2021.99
1.29874 | 2.02873 | 2028.73
1.31794 | 2.03518 | 2035.18
1.33714 | 2.04165 | 2041.65
1.35634 | 2.04806 | 2048.06
1.37554 | 2.05441 | 2054.41
1.39474 | 2.06081 | 2060.81
1.41342 | 2.06696 | 2066.96
1.43078 | 2.07312 | 2073.12
1.44785 | 2.07937 | 2079.37
1.46491 | 2.08531 | 2085.31
1.48199 | 2.09139 | 2091.39
1.49905 | 2.09721 | 2097.21
1.51612 | 2.10307 | 2103.07
1.53319 | 2.10889 | 2108.89
1.55026 | 2.11466 | 2114.66
1.56732 | 2.12033 | 2120.33
1.58439 | 2.126 | 2126
1.60146 | 2.13169 | 2131.69
1.61854 | 2.13721 | 2137.21
1.6356 | 2.14288 | 2142.88
1.65268 | 2.14854 | 2148.54
1.66975 | 2.15416 | 2154.16
1.68682 | 2.15969 | 2159.69
1.70388 | 2.16478 | 2164.78
1.72095 | 2.17028 | 2170.28
1.73802 | 2.17566 | 2175.66
1.75508 | 2.18089 | 2180.89
1.77215 | 2.18592 | 2185.92
1.78922 | 2.191 | 2191