## Sheet1
strain,- | stress,MPa | stress,Pa
0 | 320.175 | 320174954.3
0.0005 | 334.266 | 334266000.9
0.001 | 344.2874 | 344287406.7
0.0015 | 351.6095 | 351609493.1
0.002 | 357.1371 | 357137067.0
0.0025 | 361.4677 | 361467735.5
0.003 | 364.9964 | 364996368.7
0.0035 | 367.984 | 367984030.0
0.004 | 370.6035 | 370603460.4
0.0045 | 372.9691 | 372969093.6
0.005 | 375.1569 | 375156862.5
0.0055 | 377.2173 | 377217270.3
0.006 | 379.184 | 379184017.5
0.0065 | 381.0797 | 381079695.6
0.007 | 382.9195 | 382919546.3
0.0075 | 384.7139 | 384713942.3
0.008 | 386.47 | 386470027.0
0.0085 | 388.1928 | 388192796.6
0.009 | 389.8858 | 389885815.6
0.0095 | 391.5517 | 391551689.9
0.01 | 393.1924 | 393192380.5
0.0105 | 394.8094 | 394809410.0
0.011 | 396.404 | 396404001.2
0.0115 | 397.9772 | 397977168.5
0.012 | 399.5298 | 399529778.5
0.0125 | 401.0626 | 401062591.8
0.013 | 402.5763 | 402576289.9
0.0135 | 404.0715 | 404071494.2
0.014 | 405.5488 | 405548778.9
0.0145 | 407.0087 | 407008679.9
0.015 | 408.4517 | 408451701.0
0.0155 | 409.8783 | 409878318.6
0.016 | 411.289 | 411288985.0
0.0165 | 412.6841 | 412684131.0
0.017 | 414.0642 | 414064167.7
0.0175 | 415.4295 | 415429488.5
0.018 | 416.7805 | 416780469.9
0.0185 | 418.1175 | 418117473.2
0.019 | 419.4408 | 419440845.0
0.0195 | 420.7509 | 420750918.3
0.02 | 422.048 | 422048013.4
0.0205 | 423.3324 | 423332438.3
0.021 | 424.6045 | 424604489.4
0.0215 | 425.8645 | 425864452.5
0.022 | 427.1126 | 427112602.8
0.0225 | 428.3492 | 428349205.7
0.023 | 429.5745 | 429574517.4
0.0235 | 430.7888 | 430788784.8
0.024 | 431.9922 | 431992246.9
0.0245 | 433.1851 | 433185134.1
0.025 | 434.3677 | 434367669.2
0.0255 | 435.5401 | 435540067.9
0.026 | 436.7025 | 436702538.5
0.0265 | 437.8553 | 437855282.8
0.027 | 438.9985 | 438998496.0
0.0275 | 440.1324 | 440132367.4
0.028 | 441.2571 | 441257080.1
0.0285 | 442.3728 | 442372811.7
0.029 | 443.4797 | 443479734.6
0.0295 | 444.578 | 444578015.5
0.03 | 445.6678 | 445667816.7
0.0305 | 446.7493 | 446749295.3
0.031 | 447.8226 | 447822604.1
0.0315 | 448.8879 | 448887891.3
0.032 | 449.9453 | 449945300.9
0.0325 | 450.995 | 450994973.0
0.033 | 452.037 | 452037043.6
0.0335 | 453.0716 | 453071645.1
0.034 | 454.0989 | 454098906.1
0.0345 | 455.119 | 455118951.8
0.035 | 456.1319 | 456131904.1
0.0355 | 457.1379 | 457137881.6
0.036 | 458.137 | 458136999.9
0.0365 | 459.1294 | 459129371.2
0.037 | 460.1151 | 460115105.4
0.0375 | 461.0943 | 461094309.1
0.038 | 462.0671 | 462067086.4
0.0385 | 463.0335 | 463033538.7
0.039 | 463.9938 | 463993765.2
0.0395 | 464.9479 | 464947862.2
0.04 | 465.8959 | 465895923.8
0.0405 | 466.838 | 466838042.1
0.041 | 467.7743 | 467774306.7
0.0415 | 468.7048 | 468704805.1
0.042 | 469.6296 | 469629622.7
0.0425 | 470.5488 | 470548843.2
0.043 | 471.4625 | 471462548.0
0.0435 | 472.3708 | 472370816.9
0.044 | 473.2737 | 473273727.7
0.0445 | 474.1714 | 474171356.5
0.045 | 475.0638 | 475063777.8
0.0455 | 475.9511 | 475951064.4
0.046 | 476.8333 | 476833287.2
0.0465 | 477.7105 | 477710516.1
0.047 | 478.5828 | 478582819.1
0.0475 | 479.4503 | 479450262.8
0.048 | 480.3129 | 480312912.4
0.0485 | 481.1708 | 481170831.9
0.049 | 482.0241 | 482024083.6
0.0495 | 482.8727 | 482872728.7
0.05 | 483.7168 | 483716827.3
0.0505 | 484.5564 | 484556438.0
0.051 | 485.3916 | 485391618.3
0.0515 | 486.2224 | 486222424.6
0.052 | 487.0489 | 487048912.1
0.0525 | 487.8711 | 487871134.9
0.053 | 488.6891 | 488689146.0
0.0535 | 489.503 | 489502997.5
0.054 | 490.3127 | 490312740.3
0.0545 | 491.1184 | 491118424.6
0.055 | 491.9201 | 491920099.2
0.0555 | 492.7178 | 492717812.4
0.056 | 493.5116 | 493511611.3
0.0565 | 494.3015 | 494301542.2
0.057 | 495.0877 | 495087650.7
0.0575 | 495.87 | 495869981.3
0.058 | 496.6486 | 496648577.8
0.0585 | 497.4235 | 497423483.2
0.059 | 498.1947 | 498194739.7
0.0595 | 498.9624 | 498962388.7
0.06 | 499.7265 | 499726471.0
0.0605 | 500.487 | 500487026.6
0.061 | 501.2441 | 501244094.7
0.0615 | 501.9977 | 501997713.8
0.062 | 502.7479 | 502747921.9
0.0625 | 503.4948 | 503494756.3
0.063 | 504.2383 | 504238253.6
0.0635 | 504.9784 | 504978449.7
0.064 | 505.7154 | 505715380.0
0.0645 | 506.4491 | 506449079.3
0.065 | 507.1796 | 507179581.8
0.0655 | 507.9069 | 507906921.1
0.066 | 508.6311 | 508631130.2
0.0665 | 509.3522 | 509352241.6
0.067 | 510.0703 | 510070287.4
0.0675 | 510.7853 | 510785299.0
0.068 | 511.4973 | 511497307.4
0.0685 | 512.2063 | 512206342.9
0.069 | 512.9124 | 512912435.6
0.0695 | 513.6156 | 513615615.0
0.07 | 514.3159 | 514315910.0
0.0705 | 515.0133 | 515013349.3
0.071 | 515.708 | 515707960.9
0.0715 | 516.3998 | 516399772.6
0.072 | 517.0888 | 517088811.5
0.0725 | 517.7751 | 517775104.5
0.073 | 518.4587 | 518458678.1
0.0735 | 519.1396 | 519139558.2
0.074 | 519.8178 | 519817770.6
0.0745 | 520.4933 | 520493340.3
0.075 | 521.1663 | 521166292.4
0.0755 | 521.8367 | 521836651.2
0.076 | 522.5044 | 522504441.0
0.0765 | 523.1697 | 523169685.5
0.077 | 523.8324 | 523832408.1
0.0775 | 524.4926 | 524492631.9
0.078 | 525.1504 | 525150379.8
0.0785 | 525.8057 | 525805674.0
0.079 | 526.4585 | 526458536.8
0.0795 | 527.109 | 527108989.9
0.08 | 527.7571 | 527757054.7
0.0805 | 528.4028 | 528402752.6
0.081 | 529.0461 | 529046104.4
0.0815 | 529.6871 | 529687130.6
0.082 | 530.3259 | 530325851.6
0.0825 | 530.9623 | 530962287.4
0.083 | 531.5965 | 531596457.7
0.0835 | 532.2284 | 532228382.1
0.084 | 532.8581 | 532858079.8
0.0845 | 533.4856 | 533485569.6
0.085 | 534.1109 | 534110870.4
0.0855 | 534.734 | 534734000.6
0.086 | 535.355 | 535354978.4
0.0865 | 535.9738 | 535973821.7
0.087 | 536.5905 | 536590548.3
0.0875 | 537.2052 | 537205175.7
0.088 | 537.8177 | 537817721.1
0.0885 | 538.4282 | 538428201.6
0.089 | 539.0366 | 539036634.0
0.0895 | 539.643 | 539643034.9
0.09 | 540.2474 | 540247420.8
0.0905 | 540.8498 | 540849807.7
0.091 | 541.4502 | 541450211.8
0.0915 | 542.0486 | 542048648.6
0.092 | 542.6451 | 542645133.9
0.0925 | 543.2397 | 543239683.1
0.093 | 543.8323 | 543832311.2
0.0935 | 544.423 | 544423033.3
0.094 | 545.0119 | 545011864.3
0.0945 | 545.5988 | 545598818.7
0.095 | 546.1839 | 546183911.1
0.0955 | 546.7672 | 546767155.7
0.096 | 547.3486 | 547348566.5
0.0965 | 547.9282 | 547928157.6
0.097 | 548.5059 | 548505942.8
0.0975 | 549.0819 | 549081935.5
0.098 | 549.6561 | 549656149.3
0.0985 | 550.2286 | 550228597.5
0.099 | 550.7993 | 550799293.2
0.0995 | 551.3682 | 551368249.3
0.1 | 551.9355 | 551935478.6
0.1005 | 552.501 | 552500993.9
0.101 | 553.0648 | 553064807.7
0.1015 | 553.6269 | 553626932.3
0.102 | 554.1874 | 554187380.0
0.1025 | 554.7462 | 554746162.9
0.103 | 555.3033 | 555303292.9
0.1035 | 555.8588 | 555858781.8
0.104 | 556.4126 | 556412641.5
0.1045 | 556.9649 | 556964883.3
0.105 | 557.5155 | 557515518.7
0.1055 | 558.0646 | 558064559.1
0.106 | 558.612 | 558612015.6
0.1065 | 559.1579 | 559157899.3
0.107 | 559.7022 | 559702221.0
0.1075 | 560.245 | 560244991.7
0.108 | 560.7862 | 560786221.9
0.1085 | 561.3259 | 561325922.3
0.109 | 561.8641 | 561864103.3
0.1095 | 562.4008 | 562400775.3
0.11 | 562.9359 | 562935948.5
0.1105 | 563.4696 | 563469633.0
0.111 | 564.0018 | 564001838.8
0.1115 | 564.5326 | 564532575.9
0.112 | 565.0619 | 565061854.0
0.1125 | 565.5897 | 565589682.9
0.113 | 566.1161 | 566116072.2
0.1135 | 566.641 | 566641031.3
0.114 | 567.1646 | 567164569.7
0.1145 | 567.6867 | 567686696.6
0.115 | 568.2074 | 568207421.2
0.1155 | 568.7268 | 568726752.8
0.116 | 569.2447 | 569244700.2
0.1165 | 569.7613 | 569761272.5
0.117 | 570.2765 | 570276478.4
0.1175 | 570.7903 | 570790326.6
0.118 | 571.3028 | 571302826.0
0.1185 | 571.814 | 571813984.9
0.119 | 572.3238 | 572323811.9
0.1195 | 572.8323 | 572832315.4
0.12 | 573.3395 | 573339503.7
0.1205 | 573.8454 | 573845385.1
0.121 | 574.35 | 574349967.6
0.1215 | 574.8533 | 574853259.4
0.122 | 575.3553 | 575355268.4
0.1225 | 575.856 | 575856002.5
0.123 | 576.3555 | 576355469.7
0.1235 | 576.8537 | 576853677.6
0.124 | 577.3506 | 577350633.9
0.1245 | 577.8463 | 577846346.2
0.125 | 578.3408 | 578340822.1
0.1255 | 578.8341 | 578834069.0
0.126 | 579.3261 | 579326094.4
0.1265 | 579.8169 | 579816905.4
0.127 | 580.3065 | 580306509.5
0.1275 | 580.7949 | 580794913.8
0.128 | 581.2821 | 581282125.3
0.1285 | 581.7682 | 581768151.2
0.129 | 582.253 | 582252998.4
0.1295 | 582.7367 | 582736673.8
0.13 | 583.2192 | 583219184.4
0.1305 | 583.7005 | 583700536.8
0.131 | 584.1807 | 584180737.8
0.1315 | 584.6598 | 584659794.1
0.132 | 585.1377 | 585137712.3
0.1325 | 585.6145 | 585614498.9
0.133 | 586.0902 | 586090160.4
0.1335 | 586.5647 | 586564703.2
0.134 | 587.0381 | 587038133.8
0.1345 | 587.5105 | 587510458.3
0.135 | 587.9817 | 587981683.1
0.1355 | 588.4518 | 588451814.4
0.136 | 588.9209 | 588920858.3
0.1365 | 589.3888 | 589388820.9
0.137 | 589.8557 | 589855708.2
0.1375 | 590.3215 | 590321526.2
0.138 | 590.7863 | 590786280.8
0.1385 | 591.25 | 591249978.0
0.139 | 591.7126 | 591712623.5
0.1395 | 592.1742 | 592174223.1
0.14 | 592.6348 | 592634782.5
0.1405 | 593.0943 | 593094307.4
0.141 | 593.5528 | 593552803.5
0.1415 | 594.0103 | 594010276.3
0.142 | 594.4667 | 594466731.3
0.1425 | 594.9222 | 594922174.0
0.143 | 595.3766 | 595376609.8
0.1435 | 595.83 | 595830044.2
0.144 | 596.2825 | 596282482.5
0.1445 | 596.7339 | 596733930.0
0.145 | 597.1844 | 597184391.9
0.1455 | 597.6339 | 597633873.4
0.146 | 598.0824 | 598082379.8
0.1465 | 598.5299 | 598529916.0
0.147 | 598.9765 | 598976487.3
0.1475 | 599.4221 | 599422098.6
0.148 | 599.8668 | 599866755.0
0.1485 | 600.3105 | 600310461.3
0.149 | 600.7532 | 600753222.6
0.1495 | 601.195 | 601195043.6
0.15 | 601.6359 | 601635929.3
0.1505 | 602.0759 | 602075884.4
0.151 | 602.5149 | 602514913.6
0.1515 | 602.953 | 602953021.7
0.152 | 603.3902 | 603390213.4
0.1525 | 603.8265 | 603826493.3
0.153 | 604.2619 | 604261866.0
0.1535 | 604.6963 | 604696336.1
0.154 | 605.1299 | 605129908.1
0.1545 | 605.5626 | 605562586.5
0.155 | 605.9944 | 605994375.7
0.1555 | 606.4253 | 606425280.3
0.156 | 606.8553 | 606855304.5
0.1565 | 607.2845 | 607284452.7
0.157 | 607.7127 | 607712729.3
0.1575 | 608.1401 | 608140138.5
0.158 | 608.5667 | 608566684.6
0.1585 | 608.9924 | 608992371.9
0.159 | 609.4172 | 609417204.4
0.1595 | 609.8412 | 609841186.4
0.16 | 610.2643 | 610264321.9
0.1605 | 610.6866 | 610686615.2
0.161 | 611.1081 | 611108070.1
0.1615 | 611.5287 | 611528690.8
0.162 | 611.9485 | 611948481.3
0.1625 | 612.3674 | 612367445.5
0.163 | 612.7856 | 612785587.4
0.1635 | 613.2029 | 613202910.8
0.164 | 613.6194 | 613619419.7
0.1645 | 614.0351 | 614035117.9
0.165 | 614.45 | 614450009.2
0.1655 | 614.8641 | 614864097.5
0.166 | 615.2774 | 615277386.4
0.1665 | 615.6899 | 615689879.8
0.167 | 616.1016 | 616101581.2
0.1675 | 616.5125 | 616512494.5
0.168 | 616.9226 | 616922623.2
0.1685 | 617.332 | 617331971.1
0.169 | 617.7405 | 617740541.6
0.1695 | 618.1483 | 618148338.4
0.17 | 618.5554 | 618555365.0
0.1705 | 618.9616 | 618961625.0
0.171 | 619.3671 | 619367121.7
0.1715 | 619.7719 | 619771858.8
0.172 | 620.1758 | 620175839.7
0.1725 | 620.5791 | 620579067.7
0.173 | 620.9815 | 620981546.3
0.1735 | 621.3833 | 621383278.9
0.174 | 621.7843 | 621784268.7
0.1745 | 622.1845 | 622184519.2
0.175 | 622.584 | 622584033.6
0.1755 | 622.9828 | 622982815.2
0.176 | 623.3809 | 623380867.2
0.1765 | 623.7782 | 623778193.0
0.177 | 624.1748 | 624174795.6
0.1775 | 624.5707 | 624570678.4
0.178 | 624.9658 | 624965844.4
0.1785 | 625.3603 | 625360296.8
0.179 | 625.754 | 625754038.7
0.1795 | 626.1471 | 626147073.2
0.18 | 626.5394 | 626539403.5
0.1805 | 626.931 | 626931032.5
0.181 | 627.322 | 627321963.2
0.1815 | 627.7122 | 627712198.8
0.182 | 628.1017 | 628101742.2
0.1825 | 628.4906 | 628490596.4
0.183 | 628.8788 | 628878764.3
0.1835 | 629.2662 | 629266248.8
0.184 | 629.6531 | 629653052.9
0.1845 | 630.0392 | 630039179.5
0.185 | 630.4246 | 630424631.5
0.1855 | 630.8094 | 630809411.6
0.186 | 631.1935 | 631193522.8
0.1865 | 631.577 | 631576967.9
0.187 | 631.9597 | 631959749.6
0.1875 | 632.3419 | 632341870.7
0.188 | 632.7233 | 632723334.0
0.1885 | 633.1041 | 633104142.3
0.189 | 633.4843 | 633484298.2
0.1895 | 633.8638 | 633863804.5
0.19 | 634.2427 | 634242663.8
0.1905 | 634.6209 | 634620878.9
0.191 | 634.9985 | 634998452.4
0.1915 | 635.3754 | 635375386.8
0.192 | 635.7517 | 635751685.0
0.1925 | 636.1273 | 636127349.3
0.193 | 636.5024 | 636502382.5
0.1935 | 636.8768 | 636876787.1
0.194 | 637.2506 | 637250565.7
0.1945 | 637.6237 | 637623720.7
0.195 | 637.9963 | 637996254.8
0.1955 | 638.3682 | 638368170.3
0.196 | 638.7395 | 638739469.9
0.1965 | 639.1102 | 639110155.9
0.197 | 639.4802 | 639480230.9
0.1975 | 639.8497 | 639849697.2
0.198 | 640.2186 | 640218557.3
0.1985 | 640.5868 | 640586813.6
0.199 | 640.9545 | 640954468.5
0.1995 | 641.3215 | 641321524.4
0.2 | 641.688 | 641687983.7
0.2005 | 642.0538 | 642053848.6
0.201 | 642.4191 | 642419121.5
0.2015 | 642.7838 | 642783804.8
0.202 | 643.1479 | 643147900.8
0.2025 | 643.5114 | 643511411.7
0.203 | 643.8743 | 643874339.8
0.2035 | 644.2367 | 644236687.4
0.204 | 644.5985 | 644598456.7
0.2045 | 644.9597 | 644959650.0
0.205 | 645.3203 | 645320269.5
0.2055 | 645.6803 | 645680317.4
0.206 | 646.0398 | 646039795.9
0.2065 | 646.3987 | 646398707.2
0.207 | 646.7571 | 646757053.4
0.2075 | 647.1148 | 647114836.8
0.208 | 647.4721 | 647472059.3
0.2085 | 647.8287 | 647828723.3
0.209 | 648.1848 | 648184830.8
0.2095 | 648.5404 | 648540383.8
0.21 | 648.8954 | 648895384.5
0.2105 | 649.2498 | 649249835.0
0.211 | 649.6037 | 649603737.4
0.2115 | 649.9571 | 649957093.6
0.212 | 650.3099 | 650309905.7
0.2125 | 650.6622 | 650662175.8
0.213 | 651.0139 | 651013905.9
0.2135 | 651.3651 | 651365098.0
0.214 | 651.7158 | 651715754.0
0.2145 | 652.0659 | 652065876.1
0.215 | 652.4155 | 652415466.0
0.2155 | 652.7645 | 652764525.8
0.216 | 653.1131 | 653113057.5
0.2165 | 653.4611 | 653461062.9
0.217 | 653.8085 | 653808544.1
0.2175 | 654.1555 | 654155502.8
0.218 | 654.5019 | 654501941.1
0.2185 | 654.8479 | 654847860.8
0.219 | 655.1933 | 655193263.7
0.2195 | 655.5382 | 655538151.9
0.22 | 655.8825 | 655882527.0
0.2205 | 656.2264 | 656226391.0
0.221 | 656.5697 | 656569745.7
0.2215 | 656.9126 | 656912593.0
0.222 | 657.2549 | 657254934.6
0.2225 | 657.5968 | 657596772.4
0.223 | 657.9381 | 657938108.1
0.2235 | 658.2789 | 658278943.6
0.224 | 658.6193 | 658619280.6
0.2245 | 658.9591 | 658959120.8
0.225 | 659.2985 | 659298466.2
0.2255 | 659.6373 | 659637318.3
0.226 | 659.9757 | 659975678.9
0.2265 | 660.3135 | 660313549.8
0.227 | 660.6509 | 660650932.7
0.2275 | 660.9878 | 660987829.2
0.228 | 661.3242 | 661324241.2
0.2285 | 661.6602 | 661660170.2
0.229 | 661.9956 | 661995617.9
0.2295 | 662.3306 | 662330586.1
0.23 | 662.6651 | 662665076.3
0.2305 | 662.9991 | 662999090.3
0.231 | 663.3326 | 663332629.7
0.2315 | 663.6657 | 663665696.1
0.232 | 663.9983 | 663998291.1
0.2325 | 664.3304 | 664330416.4
0.233 | 664.6621 | 664662073.5
0.2335 | 664.9933 | 664993264.1
0.234 | 665.324 | 665323989.7
0.2345 | 665.6543 | 665654252.0
0.235 | 665.9841 | 665984052.5
0.2355 | 666.3134 | 666313392.8
0.236 | 666.6423 | 666642274.4
0.2365 | 666.9707 | 666970698.9
0.237 | 667.2987 | 667298667.7
0.2375 | 667.6262 | 667626182.6
0.238 | 667.9532 | 667953244.9
0.2385 | 668.2799 | 668279856.2
0.239 | 668.606 | 668606018.0
0.2395 | 668.9317 | 668931731.8
0.24 | 669.257 | 669256999.1
0.2405 | 669.5818 | 669581821.3
0.241 | 669.9062 | 669906200.0
0.2415 | 670.2301 | 670230136.6
0.242 | 670.5536 | 670553632.6
0.2425 | 670.8767 | 670876689.4
0.243 | 671.1993 | 671199308.5
0.2435 | 671.5215 | 671521491.2
0.244 | 671.8432 | 671843239.2
0.2445 | 672.1646 | 672164553.7
0.245 | 672.4854 | 672485436.1
0.2455 | 672.8059 | 672805888.0
0.246 | 673.1259 | 673125910.6
0.2465 | 673.4455 | 673445505.4
0.247 | 673.7647 | 673764673.8
0.2475 | 674.0834 | 674083417.1
0.248 | 674.4017 | 674401736.8
0.2485 | 674.7196 | 674719634.1
0.249 | 675.0371 | 675037110.4
0.2495 | 675.3542 | 675354167.2
0.25 | 675.6708 | 675670805.7
0.2505 | 675.987 | 675987027.2
0.251 | 676.3028 | 676302833.2
0.2515 | 676.6182 | 676618224.9
0.252 | 676.9332 | 676933203.6
0.2525 | 677.2478 | 677247770.7
0.253 | 677.5619 | 677561927.5
0.2535 | 677.8757 | 677875675.2
0.254 | 678.189 | 678189015.1
0.2545 | 678.5019 | 678501948.6
0.255 | 678.8145 | 678814476.9
0.2555 | 679.1266 | 679126601.2
0.256 | 679.4383 | 679438323.0
0.2565 | 679.7496 | 679749643.3
0.257 | 680.0606 | 680060563.5
0.2575 | 680.3711 | 680371084.8
0.258 | 680.6812 | 680681208.4
0.2585 | 680.9909 | 680990935.6
0.259 | 681.3003 | 681300267.6
0.2595 | 681.6092 | 681609205.7
0.26 | 681.9178 | 681917751.0
0.2605 | 682.2259 | 682225904.8
0.261 | 682.5337 | 682533668.2
0.2615 | 682.841 | 682841042.5
0.262 | 683.148 | 683148028.8
0.2625 | 683.4546 | 683454628.4
0.263 | 683.7608 | 683760842.4
0.2635 | 684.0667 | 684066672.0
0.264 | 684.3721 | 684372118.3
0.2645 | 684.6772 | 684677182.6
0.265 | 684.9819 | 684981866.0
0.2655 | 685.2862 | 685286169.6
0.266 | 685.5901 | 685590094.6
0.2665 | 685.8936 | 685893642.2
0.267 | 686.1968 | 686196813.4
0.2675 | 686.4996 | 686499609.4
0.268 | 686.802 | 686802031.3
0.2685 | 687.1041 | 687104080.3
0.269 | 687.4058 | 687405757.5
0.2695 | 687.7071 | 687707063.9
0.27 | 688.008 | 688008000.7
0.2705 | 688.3086 | 688308568.9
0.271 | 688.6088 | 688608769.7
0.2715 | 688.9086 | 688908604.2
0.272 | 689.2081 | 689208073.4
0.2725 | 689.5072 | 689507178.5
0.273 | 689.8059 | 689805920.4
0.2735 | 690.1043 | 690104300.3
0.274 | 690.4023 | 690402319.2
0.2745 | 690.7 | 690699978.2
0.275 | 690.9973 | 690997278.3
0.2755 | 691.2942 | 691294220.7
0.276 | 691.5908 | 691590806.2
0.2765 | 691.887 | 691887036.0
0.277 | 692.1829 | 692182911.1
0.2775 | 692.4784 | 692478432.6
0.278 | 692.7736 | 692773601.4
0.2785 | 693.0684 | 693068418.6
0.279 | 693.3629 | 693362885.2
0.2795 | 693.657 | 693657002.2
0.28 | 693.9508 | 693950770.6
0.2805 | 694.2442 | 694244191.4
0.281 | 694.5373 | 694537265.6
0.2815 | 694.83 | 694829994.2
0.282 | 695.1224 | 695122378.2
0.2825 | 695.4144 | 695414418.6
0.283 | 695.7061 | 695706116.3
0.2835 | 695.9975 | 695997472.4
0.284 | 696.2885 | 696288487.8
0.2845 | 696.5792 | 696579163.4
0.285 | 696.8695 | 696869500.2
0.2855 | 697.1595 | 697159499.3
0.286 | 697.4492 | 697449161.4
0.2865 | 697.7385 | 697738487.7
0.287 | 698.0275 | 698027478.9
0.2875 | 698.3161 | 698316136.2
0.288 | 698.6045 | 698604460.3
0.2885 | 698.8925 | 698892452.3
0.289 | 699.1801 | 699180113.0
0.2895 | 699.4674 | 699467443.5
0.29 | 699.7544 | 699754444.5
0.2905 | 700.0411 | 700041117.1
0.291 | 700.3275 | 700327462.1
0.2915 | 700.6135 | 700613480.4
0.292 | 700.8992 | 700899173.0
0.2925 | 701.1845 | 701184540.7
0.293 | 701.4696 | 701469584.5
0.2935 | 701.7543 | 701754305.2
0.294 | 702.0387 | 702038703.7
0.2945 | 702.3228 | 702322780.9
0.295 | 702.6065 | 702606537.7
0.2955 | 702.89 | 702889975.0
0.296 | 703.1731 | 703173093.6
0.2965 | 703.4559 | 703455894.4
0.297 | 703.7384 | 703738378.2
0.2975 | 704.0205 | 704020546.0
0.298 | 704.3024 | 704302398.6
0.2985 | 704.5839 | 704583936.8
0.299 | 704.8652 | 704865161.5
0.2995 | 705.1461 | 705146073.5
0.3 | 705.4267 | 705426673.7
0.3005 | 705.707 | 705706963.0
0.301 | 705.9869 | 705986942.0
0.3015 | 706.2666 | 706266611.8
0.302 | 706.546 | 706545973.1
0.3025 | 706.825 | 706825026.7
0.303 | 707.1038 | 707103773.5
0.3035 | 707.3822 | 707382214.2
0.304 | 707.6603 | 707660349.8
0.3045 | 707.9382 | 707938180.9
0.305 | 708.2157 | 708215708.5
0.3055 | 708.4929 | 708492933.2
0.306 | 708.7699 | 708769856.0
0.3065 | 709.0465 | 709046477.6
0.307 | 709.3228 | 709322798.8
0.3075 | 709.5988 | 709598820.5
0.308 | 709.8745 | 709874543.2
0.3085 | 710.15 | 710149968.0
0.309 | 710.4251 | 710425095.5
0.3095 | 710.6999 | 710699926.6
0.31 | 710.9745 | 710974461.9
0.3105 | 711.2487 | 711248702.4
0.311 | 711.5226 | 711522648.6
0.3115 | 711.7963 | 711796301.5
0.312 | 712.0697 | 712069661.8
0.3125 | 712.3427 | 712342730.2
0.313 | 712.6155 | 712615507.4
0.3135 | 712.888 | 712887994.3
0.314 | 713.1602 | 713160191.6
0.3145 | 713.4321 | 713432100.1
0.315 | 713.7037 | 713703720.4
0.3155 | 713.9751 | 713975053.3
0.316 | 714.2461 | 714246099.6
0.3165 | 714.5169 | 714516859.9
0.317 | 714.7873 | 714787335.1
0.3175 | 715.0575 | 715057525.9
0.318 | 715.3274 | 715327432.9
0.3185 | 715.5971 | 715597056.9
0.319 | 715.8664 | 715866398.6
0.3195 | 716.1355 | 716135458.8
0.32 | 716.4042 | 716404238.1
0.3205 | 716.6727 | 716672737.2
0.321 | 716.941 | 716940957.0
0.3215 | 717.2089 | 717208897.9
0.322 | 717.4766 | 717476560.9
0.3225 | 717.7439 | 717743946.6
0.323 | 718.0111 | 718011055.6
0.3235 | 718.2779 | 718277888.6
0.324 | 718.5444 | 718544446.5
0.3245 | 718.8107 | 718810729.7
0.325 | 719.0767 | 719076739.1
0.3255 | 719.3425 | 719342475.3
0.326 | 719.6079 | 719607939.0
0.3265 | 719.8731 | 719873130.9
0.327 | 720.1381 | 720138051.6
0.3275 | 720.4027 | 720402701.9
0.328 | 720.6671 | 720667082.3
0.3285 | 720.9312 | 720931193.5
0.329 | 721.195 | 721195036.3
0.3295 | 721.4586 | 721458611.3
0.33 | 721.7219 | 721721919.1
0.3305 | 721.985 | 721984960.4
0.331 | 722.2477 | 722247735.9
0.3315 | 722.5102 | 722510246.1
0.332 | 722.7725 | 722772491.8
0.3325 | 723.0345 | 723034473.6
0.333 | 723.2962 | 723296192.2
0.3335 | 723.5576 | 723557648.1
0.334 | 723.8188 | 723818842.0
0.3345 | 724.0798 | 724079774.6
0.335 | 724.3404 | 724340446.5
0.3355 | 724.6009 | 724600858.4
0.336 | 724.861 | 724861010.7
0.3365 | 725.1209 | 725120904.3
0.337 | 725.3805 | 725380539.6
0.3375 | 725.6399 | 725639917.4
0.338 | 725.899 | 725899038.2
0.3385 | 726.1579 | 726157902.7
0.339 | 726.4165 | 726416511.5
0.3395 | 726.6749 | 726674865.2
0.34 | 726.933 | 726932964.3
0.3405 | 727.1908 | 727190809.6
0.341 | 727.4484 | 727448401.6
0.3415 | 727.7057 | 727705740.9
0.342 | 727.9628 | 727962828.1
0.3425 | 728.2197 | 728219663.8
0.343 | 728.4762 | 728476248.7
0.3435 | 728.7326 | 728732583.2
0.344 | 728.9887 | 728988668.1
0.3445 | 729.2445 | 729244503.8
0.345 | 729.5001 | 729500091.1
0.3455 | 729.7554 | 729755430.4
0.346 | 730.0105 | 730010522.3
0.3465 | 730.2654 | 730265367.5
0.347 | 730.52 | 730519966.4
0.3475 | 730.7743 | 730774319.8
0.348 | 731.0284 | 731028428.1
0.3485 | 731.2823 | 731282292.0
0.349 | 731.5359 | 731535911.9
0.3495 | 731.7893 | 731789288.5
0.35 | 732.0424 | 732042422.4
0.3505 | 732.2953 | 732295314.0
0.351 | 732.548 | 732547964.1
0.3515 | 732.8004 | 732800373.0
0.352 | 733.0525 | 733052541.4
0.3525 | 733.3045 | 733304469.9
0.353 | 733.5562 | 733556158.9
0.3535 | 733.8076 | 733807609.1
0.354 | 734.0588 | 734058821.0
0.3545 | 734.3098 | 734309795.1
0.355 | 734.5605 | 734560532.0
0.3555 | 734.811 | 734811032.2
0.356 | 735.0613 | 735061296.3
0.3565 | 735.3113 | 735311324.8
0.357 | 735.5611 | 735561118.2
0.3575 | 735.8107 | 735810677.2
0.358 | 736.06 | 736060002.1
0.3585 | 736.3091 | 736309093.6
0.359 | 736.558 | 736557952.2
0.3595 | 736.8066 | 736806578.4
0.36 | 737.055 | 737054972.7
0.3605 | 737.3031 | 737303135.7
0.361 | 737.5511 | 737551067.8
0.3615 | 737.7988 | 737798769.7
0.362 | 738.0462 | 738046241.8
0.3625 | 738.2935 | 738293484.6
0.363 | 738.5405 | 738540498.6
0.3635 | 738.7873 | 738787284.5
0.364 | 739.0338 | 739033842.6
0.3645 | 739.2802 | 739280173.5
0.365 | 739.5263 | 739526277.7
0.3655 | 739.7722 | 739772155.7
0.366 | 740.0178 | 740017808.0
0.3665 | 740.2632 | 740263235.1
0.367 | 740.5084 | 740508437.5
0.3675 | 740.7534 | 740753415.7
0.368 | 740.9982 | 740998170.2
0.3685 | 741.2427 | 741242701.5
0.369 | 741.487 | 741487010.1
0.3695 | 741.7311 | 741731096.5
0.37 | 741.975 | 741974961.2
0.3705 | 742.2186 | 742218604.6
0.371 | 742.462 | 742462027.3
0.3715 | 742.7052 | 742705229.7
0.372 | 742.9482 | 742948212.4
0.3725 | 743.191 | 743190975.7
0.373 | 743.4335 | 743433520.2
0.3735 | 743.6758 | 743675846.4
0.374 | 743.918 | 743917954.7
0.3745 | 744.1598 | 744159845.7
0.375 | 744.4015 | 744401519.7
0.3755 | 744.643 | 744642977.2
0.376 | 744.8842 | 744884218.8
0.3765 | 745.1252 | 745125244.9
0.377 | 745.3661 | 745366055.9
0.3775 | 745.6067 | 745606652.4
0.378 | 745.847 | 745847034.8
0.3785 | 746.0872 | 746087203.5
0.379 | 746.3272 | 746327159.0
0.3795 | 746.5669 | 746566901.8
0.38 | 746.8064 | 746806432.3
0.3805 | 747.0458 | 747045751.1
0.381 | 747.2849 | 747284858.4
0.3815 | 747.5238 | 747523754.9
0.382 | 747.7624 | 747762440.8
0.3825 | 748.0009 | 748000916.8
0.383 | 748.2392 | 748239183.2
0.3835 | 748.4772 | 748477240.6
0.384 | 748.7151 | 748715089.2
0.3845 | 748.9527 | 748952729.6
0.385 | 749.1902 | 749190162.2
0.3855 | 749.4274 | 749427387.5
0.386 | 749.6644 | 749664405.9
0.3865 | 749.9012 | 749901217.9
0.387 | 750.1378 | 750137823.8
0.3875 | 750.3742 | 750374224.1
0.388 | 750.6104 | 750610419.2
0.3885 | 750.8464 | 750846409.7
0.389 | 751.0822 | 751082195.8
0.3895 | 751.3178 | 751317778.0
0.39 | 751.5532 | 751553156.9
0.3905 | 751.7883 | 751788332.7
0.391 | 752.0233 | 752023305.9
0.3915 | 752.2581 | 752258076.9
0.392 | 752.4926 | 752492646.2
0.3925 | 752.727 | 752727014.2
0.393 | 752.9612 | 752961181.3
0.3935 | 753.1951 | 753195147.8
0.394 | 753.4289 | 753428914.3
0.3945 | 753.6625 | 753662481.2
0.395 | 753.8958 | 753895848.8
0.3955 | 754.129 | 754129017.6
0.396 | 754.362 | 754361988.0
0.3965 | 754.5948 | 754594760.3
0.397 | 754.8273 | 754827335.1
0.3975 | 755.0597 | 755059712.6
0.398 | 755.2919 | 755291893.4
0.3985 | 755.5239 | 755523877.8
0.399 | 755.7557 | 755755666.1
0.3995 | 755.9873 | 755987259.0
0.4 | 756.2187 | 756218656.6
0.4005 | 756.4499 | 756449859.5
0.401 | 756.6809 | 756680867.9
0.4015 | 756.9117 | 756911682.4
0.402 | 757.1423 | 757142303.3
0.4025 | 757.3727 | 757372731.0
0.403 | 757.603 | 757602965.9
0.4035 | 757.833 | 757833008.3
0.404 | 758.0629 | 758062858.8
0.4045 | 758.2925 | 758292517.6
0.405 | 758.522 | 758521985.2
0.4055 | 758.7513 | 758751261.9
0.406 | 758.9803 | 758980348.1
0.4065 | 759.2092 | 759209244.2
0.407 | 759.438 | 759437950.6
0.4075 | 759.6665 | 759666467.7
0.408 | 759.8948 | 759894795.9
0.4085 | 760.1229 | 760122935.4
0.409 | 760.3509 | 760350886.8
0.4095 | 760.5787 | 760578650.4
0.41 | 760.8062 | 760806226.5
0.4105 | 761.0336 | 761033615.6
0.411 | 761.2608 | 761260817.9
0.4115 | 761.4878 | 761487834.0
0.412 | 761.7147 | 761714664.1
0.4125 | 761.9413 | 761941308.6
0.413 | 762.1678 | 762167767.9
0.4135 | 762.394 | 762394042.3
0.414 | 762.6201 | 762620132.3
0.4145 | 762.846 | 762846038.2
0.415 | 763.0718 | 763071760.3
0.4155 | 763.2973 | 763297299.0
0.416 | 763.5227 | 763522654.7
0.4165 | 763.7478 | 763747827.7
0.417 | 763.9728 | 763972818.4
0.4175 | 764.1976 | 764197627.2
0.418 | 764.4223 | 764422254.3
0.4185 | 764.6467 | 764646700.3
0.419 | 764.871 | 764870965.3
0.4195 | 765.095 | 765095049.8
0.42 | 765.319 | 765318954.2
0.4205 | 765.5427 | 765542678.7
0.421 | 765.7662 | 765766223.7
0.4215 | 765.9896 | 765989589.7
0.422 | 766.2128 | 766212776.8
0.4225 | 766.4358 | 766435785.5
0.423 | 766.6586 | 766658616.1
0.4235 | 766.8813 | 766881269.0
0.424 | 767.1037 | 767103744.5
0.4245 | 767.326 | 767326043.0
0.425 | 767.5482 | 767548164.7
0.4255 | 767.7701 | 767770110.1
0.426 | 767.9919 | 767991879.4
0.4265 | 768.2135 | 768213473.0
0.427 | 768.4349 | 768434891.3
0.4275 | 768.6561 | 768656134.6
0.428 | 768.8772 | 768877203.1
0.4285 | 769.0981 | 769098097.4
0.429 | 769.3188 | 769318817.6
0.4295 | 769.5394 | 769539364.1
0.43 | 769.7597 | 769759737.3
0.4305 | 769.9799 | 769979937.5
0.431 | 770.2 | 770199965.0
0.4315 | 770.4198 | 770419820.1
0.432 | 770.6395 | 770639503.2
0.4325 | 770.859 | 770859014.6
0.433 | 771.0784 | 771078354.6
0.4335 | 771.2975 | 771297523.5
0.434 | 771.5165 | 771516521.7
0.4345 | 771.7353 | 771735349.5
0.435 | 771.954 | 771954007.2
0.4355 | 772.1725 | 772172495.1
0.436 | 772.3908 | 772390813.6
0.4365 | 772.609 | 772608963.0
0.437 | 772.8269 | 772826943.5
0.4375 | 773.0448 | 773044755.6
0.438 | 773.2624 | 773262399.5
0.4385 | 773.4799 | 773479875.5
0.439 | 773.6972 | 773697183.9
0.4395 | 773.9143 | 773914325.1
0.44 | 774.1313 | 774131299.4
0.4405 | 774.3481 | 774348107.1
0.441 | 774.5647 | 774564748.5
0.4415 | 774.7812 | 774781223.9
0.442 | 774.9975 | 774997533.6
0.4425 | 775.2137 | 775213677.9
0.443 | 775.4297 | 775429657.2
0.4435 | 775.6455 | 775645471.6
0.444 | 775.8611 | 775861121.7
0.4445 | 776.0766 | 776076607.5
0.445 | 776.2919 | 776291929.6
0.4455 | 776.5071 | 776507088.0
0.446 | 776.7221 | 776722083.2
0.4465 | 776.9369 | 776936915.5
0.447 | 777.1516 | 777151585.1
0.4475 | 777.3661 | 777366092.4
0.448 | 777.5804 | 777580437.6
0.4485 | 777.7946 | 777794621.0
0.449 | 778.0086 | 778008643.0
0.4495 | 778.2225 | 778222503.9
0.45 | 778.4362 | 778436203.8
0.4505 | 778.6497 | 778649743.2
0.451 | 778.8631 | 778863122.3
0.4515 | 779.0763 | 779076341.4
0.452 | 779.2894 | 779289400.8
0.4525 | 779.5023 | 779502300.8
0.453 | 779.715 | 779715041.7
0.4535 | 779.9276 | 779927623.7
0.454 | 780.14 | 780140047.2
0.4545 | 780.3523 | 780352312.5
0.455 | 780.5644 | 780564419.7
0.4555 | 780.7764 | 780776369.3
0.456 | 780.9882 | 780988161.5
0.4565 | 781.1998 | 781199796.6
0.457 | 781.4113 | 781411274.8
0.4575 | 781.6226 | 781622596.4
0.458 | 781.8338 | 781833761.8
0.4585 | 782.0448 | 782044771.2
0.459 | 782.2556 | 782255624.9
0.4595 | 782.4663 | 782466323.2
0.46 | 782.6769 | 782676866.3
0.4605 | 782.8873 | 782887254.5
0.461 | 783.0975 | 783097488.1
0.4615 | 783.3076 | 783307567.4
0.462 | 783.5175 | 783517492.6
0.4625 | 783.7273 | 783727264.0
0.463 | 783.9369 | 783936882.0
0.4635 | 784.1463 | 784146346.7
0.464 | 784.3557 | 784355658.4
0.4645 | 784.5648 | 784564817.5
0.465 | 784.7738 | 784773824.1
0.4655 | 784.9827 | 784982678.6
0.466 | 785.1914 | 785191381.2
0.4665 | 785.3999 | 785399932.2
0.467 | 785.6083 | 785608331.9
0.4675 | 785.8166 | 785816580.4
0.468 | 786.0247 | 786024678.2
0.4685 | 786.2326 | 786232625.4
0.469 | 786.4404 | 786440422.3
0.4695 | 786.6481 | 786648069.2
0.47 | 786.8556 | 786855566.3
0.4705 | 787.0629 | 787062913.9
0.471 | 787.2701 | 787270112.3
0.4715 | 787.4772 | 787477161.8
0.472 | 787.6841 | 787684062.5
0.4725 | 787.8908 | 787890814.7
0.473 | 788.0974 | 788097418.8
0.4735 | 788.3039 | 788303874.9
0.474 | 788.5102 | 788510183.3
0.4745 | 788.7163 | 788716344.3
0.475 | 788.9224 | 788922358.1
0.4755 | 789.1282 | 789128225.1
0.476 | 789.3339 | 789333945.3
0.4765 | 789.5395 | 789539519.2
0.477 | 789.7449 | 789744946.8
0.4775 | 789.9502 | 789950228.6
0.478 | 790.1554 | 790155364.8
0.4785 | 790.3604 | 790360355.5
0.479 | 790.5652 | 790565201.1
0.4795 | 790.7699 | 790769901.7
0.48 | 790.9745 | 790974457.8
0.4805 | 791.1789 | 791178869.4
0.481 | 791.3831 | 791383136.8
0.4815 | 791.5873 | 791587260.4
0.482 | 791.7912 | 791791240.2
0.4825 | 791.9951 | 791995076.7
0.483 | 792.1988 | 792198770.0
0.4835 | 792.4023 | 792402320.3
0.484 | 792.6057 | 792605728.0
0.4845 | 792.809 | 792808993.2
0.485 | 793.0121 | 793012116.2
0.4855 | 793.2151 | 793215097.2
0.486 | 793.4179 | 793417936.6
0.4865 | 793.6206 | 793620634.4
0.487 | 793.8232 | 793823191.0
0.4875 | 794.0256 | 794025606.6
0.488 | 794.2279 | 794227881.4
0.4885 | 794.43 | 794430015.7
0.489 | 794.632 | 794632009.7
0.4895 | 794.8339 | 794833863.7
0.49 | 795.0356 | 795035577.8
0.4905 | 795.2372 | 795237152.4
0.491 | 795.4386 | 795438587.6
0.4915 | 795.6399 | 795639883.7
0.492 | 795.841 | 795841040.8
0.4925 | 796.0421 | 796042059.4
0.493 | 796.2429 | 796242939.5
0.4935 | 796.4437 | 796443681.5
0.494 | 796.6443 | 796644285.4
0.4945 | 796.8448 | 796844751.7
0.495 | 797.0451 | 797045080.5
0.4955 | 797.2453 | 797245272.0
0.496 | 797.4453 | 797445326.4
0.4965 | 797.6452 | 797645244.0
0.497 | 797.845 | 797845025.1
0.4975 | 798.0447 | 798044669.8
0.498 | 798.2442 | 798244178.3
0.4985 | 798.4436 | 798443551.0
0.499 | 798.6428 | 798642787.9
0.4995 | 798.8419 | 798841889.4
0.5 | 799.0409 | 799040855.7
0.501 | 799.4384 | 799438383.4
0.502 | 799.8354 | 799835372.8
0.503 | 800.2318 | 800231825.7
0.504 | 800.6277 | 800627743.9
0.505 | 801.0231 | 801023129.0
0.506 | 801.418 | 801417982.9
0.507 | 801.8123 | 801812307.3
0.508 | 802.2061 | 802206103.8
0.509 | 802.5994 | 802599374.2
0.51 | 802.9921 | 802992120.2
0.511 | 803.3843 | 803384343.5
0.512 | 803.776 | 803776045.8
0.513 | 804.1672 | 804167228.8
0.514 | 804.5579 | 804557894.0
0.515 | 804.948 | 804948043.3
0.516 | 805.3377 | 805337678.2
0.517 | 805.7268 | 805726800.3
0.518 | 806.1154 | 806115411.4
0.519 | 806.5035 | 806503513.1
0.52 | 806.8911 | 806891106.9
0.521 | 807.2782 | 807278194.5
0.522 | 807.6648 | 807664777.4
0.523 | 808.0509 | 808050857.3
0.524 | 808.4364 | 808436435.8
0.525 | 808.8215 | 808821514.4
0.526 | 809.2061 | 809206094.8
0.527 | 809.5902 | 809590178.4
0.528 | 809.9738 | 809973766.8
0.529 | 810.3569 | 810356861.6
0.53 | 810.7395 | 810739464.3
0.531 | 811.1216 | 811121576.4
0.532 | 811.5032 | 811503199.5
0.533 | 811.8843 | 811884335.1
0.534 | 812.265 | 812264984.8
0.535 | 812.6451 | 812645149.9
0.536 | 813.0248 | 813024831.9
0.537 | 813.404 | 813404032.5
0.538 | 813.7828 | 813782753.1
0.539 | 814.161 | 814160995.0
0.54 | 814.5388 | 814538759.9
0.541 | 814.916 | 814916049.1
0.542 | 815.2929 | 815292864.2
0.543 | 815.6692 | 815669206.5
0.544 | 816.0451 | 816045077.4
0.545 | 816.4205 | 816420478.6
0.546 | 816.7954 | 816795411.2
0.547 | 817.1699 | 817169876.8
0.548 | 817.5439 | 817543876.8
0.549 | 817.9174 | 817917412.6
0.55 | 818.2905 | 818290485.6
0.551 | 818.6631 | 818663097.1
0.552 | 819.0352 | 819035248.6
0.553 | 819.4069 | 819406941.4
0.554 | 819.7782 | 819778176.8
0.555 | 820.149 | 820148956.4
0.556 | 820.5193 | 820519281.4
0.557 | 820.8892 | 820889153.1
0.558 | 821.2586 | 821258572.9
0.559 | 821.6275 | 821627542.2
0.56 | 821.9961 | 821996062.3
0.561 | 822.3641 | 822364134.5
0.562 | 822.7318 | 822731760.1
0.563 | 823.0989 | 823098940.5
0.564 | 823.4657 | 823465676.9
0.565 | 823.832 | 823831970.7
0.566 | 824.1978 | 824197823.1
0.567 | 824.5632 | 824563235.5
0.568 | 824.9282 | 824928209.0
0.569 | 825.2927 | 825292745.1
0.57 | 825.6568 | 825656844.9
0.571 | 826.0205 | 826020509.8
0.572 | 826.3837 | 826383741.0
0.573 | 826.7465 | 826746539.7
0.574 | 827.1089 | 827108907.2
0.575 | 827.4708 | 827470844.7
0.576 | 827.8324 | 827832353.5
0.577 | 828.1934 | 828193434.8
0.578 | 828.5541 | 828554089.9
0.579 | 828.9143 | 828914319.9
0.58 | 829.2741 | 829274126.1
0.581 | 829.6335 | 829633509.6
0.582 | 829.9925 | 829992471.7
0.583 | 830.351 | 830351013.6
0.584 | 830.7091 | 830709136.5
0.585 | 831.0668 | 831066841.5
0.586 | 831.4241 | 831424129.9
0.587 | 831.781 | 831781002.7
0.588 | 832.1375 | 832137461.3
0.589 | 832.4935 | 832493506.7
0.59 | 832.8491 | 832849140.1
0.591 | 833.2044 | 833204362.7
0.592 | 833.5592 | 833559175.7
0.593 | 833.9136 | 833913580.0
0.594 | 834.2676 | 834267577.0
0.595 | 834.6212 | 834621167.7
0.596 | 834.9744 | 834974353.3
0.597 | 835.3271 | 835327134.9
0.598 | 835.6795 | 835679513.6
0.599 | 836.0315 | 836031490.6
0.6 | 836.3831 | 836383066.9
0.601 | 836.7342 | 836734243.6
0.602 | 837.085 | 837085021.9
0.603 | 837.4354 | 837435402.8
0.604 | 837.7854 | 837785387.5
0.605 | 838.135 | 838134977.0
0.606 | 838.4842 | 838484172.4
0.607 | 838.833 | 838832974.8
0.608 | 839.1814 | 839181385.2
0.609 | 839.5294 | 839529404.8
0.61 | 839.877 | 839877034.5
0.611 | 840.2243 | 840224275.5
0.612 | 840.5711 | 840571128.8
0.613 | 840.9176 | 840917595.4
0.614 | 841.2637 | 841263676.4
0.615 | 841.6094 | 841609372.9
0.616 | 841.9547 | 841954685.8
0.617 | 842.2996 | 842299616.3
0.618 | 842.6442 | 842644165.2
0.619 | 842.9883 | 842988333.8
0.62 | 843.3321 | 843332122.8
0.621 | 843.6755 | 843675533.5
0.622 | 844.0186 | 844018566.8
0.623 | 844.3612 | 844361223.6
0.624 | 844.7035 | 844703505.1
0.625 | 845.0454 | 845045412.2
0.626 | 845.3869 | 845386945.8
0.627 | 845.7281 | 845728107.1
0.628 | 846.0689 | 846068896.9
0.629 | 846.4093 | 846409316.2
0.63 | 846.7494 | 846749366.1
0.631 | 847.089 | 847089047.5
0.632 | 847.4284 | 847428361.3
0.633 | 847.7673 | 847767308.6
0.634 | 848.1059 | 848105890.2
0.635 | 848.4441 | 848444107.2
0.636 | 848.782 | 848781960.5
0.637 | 849.1195 | 849119451.0
0.638 | 849.4566 | 849456579.7
0.639 | 849.7933 | 849793347.6
0.64 | 850.1298 | 850129755.5
0.641 | 850.4658 | 850465804.4
0.642 | 850.8015 | 850801495.2
0.643 | 851.1368 | 851136828.9
0.644 | 851.4718 | 851471806.4
0.645 | 851.8064 | 851806428.5
0.646 | 852.1407 | 852140696.3
0.647 | 852.4746 | 852474610.6
0.648 | 852.8082 | 852808172.3
0.649 | 853.1414 | 853141382.3
0.65 | 853.4742 | 853474241.5
0.651 | 853.8068 | 853806750.9
0.652 | 854.1389 | 854138911.3
0.653 | 854.4707 | 854470723.5
0.654 | 854.8022 | 854802188.6
0.655 | 855.1333 | 855133307.3
0.656 | 855.4641 | 855464080.6
0.657 | 855.7945 | 855794509.2
0.658 | 856.1246 | 856124594.2
0.659 | 856.4543 | 856454336.3
0.66 | 856.7837 | 856783736.5
0.661 | 857.1128 | 857112795.5
0.662 | 857.4415 | 857441514.2
0.663 | 857.7699 | 857769893.6
0.664 | 858.0979 | 858097934.3
0.665 | 858.4256 | 858425637.4
0.666 | 858.753 | 858753003.6
0.667 | 859.08 | 859080033.7
0.668 | 859.4067 | 859406728.6
0.669 | 859.7331 | 859733089.2
0.67 | 860.0591 | 860059116.3
0.671 | 860.3848 | 860384810.6
0.672 | 860.7102 | 860710173.0
0.673 | 861.0352 | 861035204.4
0.674 | 861.3599 | 861359905.6
0.675 | 861.6843 | 861684277.3
0.676 | 862.0083 | 862008320.4
0.677 | 862.332 | 862332035.6
0.678 | 862.6554 | 862655423.9
0.679 | 862.9785 | 862978485.9
0.68 | 863.3012 | 863301222.5
0.681 | 863.6236 | 863623634.5
0.682 | 863.9457 | 863945722.7
0.683 | 864.2675 | 864267487.9
0.684 | 864.5889 | 864588930.8
0.685 | 864.9101 | 864910052.2
0.686 | 865.2308529 | 865230852.9
0.687 | 865.5513 | 865551333.7
0.688 | 865.8715 | 865871495.4
0.689 | 866.1913 | 866191338.7
0.69 | 866.5109 | 866510864.4
0.691 | 866.8301 | 866830073.3
0.692 | 867.149 | 867148966.1
0.693 | 867.4675 | 867467543.5
0.694 | 867.7858 | 867785806.5
0.695 | 868.1038 | 868103755.6
0.696 | 868.4214 | 868421391.6
0.697 | 868.7387 | 868738715.4
0.698 | 869.0557 | 869055727.6
0.699 | 869.3724 | 869372428.9
0.7 | 869.6888 | 869688820.2
0.701 | 870.0049 | 870004902.1
0.702 | 870.3207 | 870320675.4
0.703 | 870.6361 | 870636140.9
0.704 | 870.9513 | 870951299.1
0.705 | 871.2662 | 871266151.0
0.706 | 871.5807 | 871580697.1
0.707 | 871.8949 | 871894938.3
0.708 | 872.2089 | 872208875.2
0.709 | 872.5225 | 872522508.5
0.71 | 872.8358 | 872835839.0
0.711 | 873.1489 | 873148867.3
0.712 | 873.4616 | 873461594.2
0.713 | 873.774 | 873774020.4
0.714 | 874.0861 | 874086146.6
0.715 | 874.398 | 874397973.5
0.716 | 874.7095 | 874709501.7
0.717 | 875.0207 | 875020732.0
0.718 | 875.3317 | 875331665.0
0.719 | 875.6423 | 875642301.5
0.72 | 875.9526 | 875952642.1
0.721 | 876.2627 | 876262687.5
0.722 | 876.5724 | 876572438.5
0.723 | 876.8819 | 876881895.6
0.724 | 877.1911 | 877191059.5
0.725 | 877.4999 | 877499931.0
0.726 | 877.8085 | 877808510.6
0.727 | 878.1168 | 878116799.2
0.728 | 878.4248 | 878424797.2
0.729 | 878.7325 | 878732505.5
0.73 | 879.0399 | 879039924.6
0.731 | 879.3471 | 879347055.2
0.732 | 879.6539 | 879653898.0
0.733 | 879.9605 | 879960453.6
0.734 | 880.2667 | 880266722.7
0.735 | 880.5727 | 880572705.9
0.736 | 880.8784 | 880878403.9
0.737 | 881.1838 | 881183817.2
0.738 | 881.4889 | 881488946.7
0.739 | 881.7938 | 881793792.9
0.74 | 882.0984 | 882098356.3
0.741 | 882.4026 | 882402637.8
0.742 | 882.7066 | 882706637.9
0.743 | 883.0104 | 883010357.2
0.744 | 883.3138 | 883313796.4
0.745 | 883.617 | 883616956.0
0.746 | 883.9198 | 883919836.8
0.747 | 884.2224 | 884222439.3
0.748 | 884.5248 | 884524764.2
0.749 | 884.8268 | 884826812.1
0.75 | 885.1286 | 885128583.5
0.751 | 885.4301 | 885430079.2
0.752 | 885.7313 | 885731299.7
0.753 | 886.0322 | 886032245.6
0.754 | 886.3329 | 886332917.5
0.755 | 886.6333 | 886633316.1
0.756 | 886.9334 | 886933441.9
0.757 | 887.2333 | 887233295.6
0.758 | 887.5329 | 887532877.7
0.759 | 887.8322 | 887832188.8
0.76 | 888.1312 | 888131229.6
0.761 | 888.43 | 888430000.5
0.762 | 888.7285 | 888728502.4
0.763 | 889.0267 | 889026735.6
0.764 | 889.3247 | 889324700.8
0.765 | 889.6224 | 889622398.5
0.766 | 889.9198 | 889919829.4
0.767 | 890.217 | 890216994.1
0.768 | 890.5139 | 890513893.1
0.769 | 890.8105 | 890810526.9
0.77 | 891.1069 | 891106896.3
0.771 | 891.403 | 891403001.6
0.772 | 891.6988 | 891698843.6
0.773 | 891.9944 | 891994422.7
0.774 | 892.2897 | 892289739.6
0.775 | 892.5848 | 892584794.8
0.776 | 892.8796 | 892879588.8
0.777 | 893.1741 | 893174122.3
0.778 | 893.4684 | 893468395.8
0.779 | 893.7624 | 893762409.8
0.78 | 894.0562 | 894056164.9
0.781 | 894.3497 | 894349661.6
0.782 | 894.6429 | 894642900.6
0.783 | 894.9359 | 894935882.3
0.784 | 895.2286 | 895228607.3
0.785 | 895.5211 | 895521076.1
0.786 | 895.8133 | 895813289.3
0.787 | 896.1052 | 896105247.5
0.788 | 896.397 | 896396951.1
0.789 | 896.6884 | 896688400.8
0.79 | 896.9796 | 896979597.0
0.791 | 897.2705 | 897270540.2
0.792 | 897.5612 | 897561231.1
0.793 | 897.8517 | 897851670.1
0.794 | 898.1418578 | 898141857.8
0.795 | 898.4318 | 898431794.7
0.796 | 898.7215 | 898721481.3
0.797 | 899.0109 | 899010918.2
0.798 | 899.3001 | 899300105.8
0.799 | 899.589 | 899589044.7
0.8 | 899.8777 | 899877735.4
0.801 | 900.1662 | 900166178.5
0.802 | 900.4544 | 900454374.4
0.803 | 900.7423 | 900742323.7
0.804 | 901.03 | 901030026.8
0.805 | 901.3175 | 901317484.3
0.806 | 901.6047 | 901604696.7
0.807 | 901.8917 | 901891664.5
0.808 | 902.1784 | 902178388.1
0.809 | 902.4649 | 902464868.2
0.81 | 902.7511 | 902751105.2
0.811 | 903.0371 | 903037099.6
0.812 | 903.3229 | 903322851.9
0.813 | 903.6084 | 903608362.6
0.814 | 903.8936 | 903893632.2
0.815 | 904.1787 | 904178661.2
0.816 | 904.4635 | 904463450.1
0.817 | 904.748 | 904747999.3
0.818 | 905.0323 | 905032309.5
0.819 | 905.3164 | 905316380.9
0.82 | 905.6002 | 905600214.2
0.821 | 905.8838 | 905883809.8
0.822 | 906.1672 | 906167168.2
0.823 | 906.4503 | 906450289.9
0.824 | 906.7332 | 906733175.4
0.825 | 907.0158 | 907015825.1
0.826 | 907.2982 | 907298239.5
0.827 | 907.5804 | 907580419.2
0.828 | 907.8624 | 907862364.4
0.829 | 908.1441 | 908144075.9
0.83 | 908.4256 | 908425553.9
0.831 | 908.7068 | 908706799.0
0.832 | 908.9878 | 908987811.7
0.833 | 909.2686 | 909268592.3
0.834 | 909.5491 | 909549141.5
0.835 | 909.8295 | 909829459.6
0.836 | 910.1095 | 910109547.1
0.837 | 910.3894 | 910389404.4
0.838 | 910.669 | 910669032.1
0.839 | 910.9484 | 910948430.5
0.84 | 911.2276 | 911227600.2
0.841 | 911.5065 | 911506541.6
0.842 | 911.7853 | 911785255.1
0.843 | 912.0637 | 912063741.2
0.844 | 912.342 | 912342000.3
0.845 | 912.62 | 912620032.9
0.846 | 912.8978 | 912897839.5
0.847 | 913.1754 | 913175420.5
0.848 | 913.4528 | 913452776.2
0.849 | 913.7299 | 913729907.3
0.85 | 914.0068 | 914006814.0
0.851 | 914.2835 | 914283497.0
0.852 | 914.56 | 914559956.5
0.853 | 914.8362 | 914836193.0
0.854 | 915.1122 | 915112207.0
0.855 | 915.388 | 915387998.9
0.856 | 915.6636 | 915663569.1
0.857 | 915.9389 | 915938918.1
0.858 | 916.214 | 916214046.3
0.859 | 916.489 | 916488954.2
0.86 | 916.7636 | 916763642.0
0.861 | 917.0381 | 917038110.4
0.862 | 917.3124 | 917312359.7
0.863 | 917.5864 | 917586390.3
0.864 | 917.8602 | 917860202.6
0.865 | 918.1338 | 918133797.2
0.866 | 918.4072 | 918407174.3
0.867 | 918.6803 | 918680334.4
0.868 | 918.9533 | 918953278.0
0.869 | 919.226 | 919226005.4
0.87 | 919.4985 | 919498517.1
0.871 | 919.7708 | 919770813.5
0.872 | 920.0429 | 920042894.9
0.873 | 920.3148 | 920314761.9
0.874 | 920.5864 | 920586414.8
0.875 | 920.8579 | 920857854.0
0.876 | 921.1291 | 921129079.9
0.877 | 921.4001 | 921400092.9
0.878 | 921.6709 | 921670893.5
0.879 | 921.9415 | 921941482.1
0.88 | 922.2119 | 922211859.0
0.881 | 922.482 | 922482024.6
0.882 | 922.752 | 922751979.4
0.883 | 923.0217 | 923021723.8
0.884 | 923.2913 | 923291258.1
0.885 | 923.5606 | 923560582.7
0.886 | 923.8297 | 923829698.1
0.887 | 924.0986 | 924098604.6
0.888 | 924.3673 | 924367302.6
0.889 | 924.6358 | 924635792.6
0.89 | 924.9041 | 924904074.8
0.891 | 925.1721 | 925172149.8
0.892 | 925.44 | 925440017.8
0.893 | 925.7077 | 925707679.4
0.894 | 925.9751 | 925975134.8
0.895 | 926.2424 | 926242384.4
0.896 | 926.5094 | 926509428.7
0.897 | 926.7763 | 926776268.0
0.898 | 927.0429 | 927042902.6
0.899 | 927.3093 | 927309333.1
0.9 | 927.5756 | 927575559.7
0.901 | 927.8416 | 927841582.8
0.902 | 928.1074 | 928107402.9
0.903 | 928.373 | 928373020.2
0.904 | 928.6384 | 928638435.2
0.905 | 928.9036 | 928903648.3
0.906 | 929.1687 | 929168659.7
0.907 | 929.4335 | 929433470.0
0.908 | 929.6981 | 929698079.3
0.909 | 929.9625 | 929962488.2
0.91 | 930.2267 | 930226697.0
0.911 | 930.4907 | 930490706.1
0.912 | 930.7545 | 930754515.7
0.913 | 931.0181 | 931018126.4
0.914 | 931.2815 | 931281538.4
0.915 | 931.5448 | 931544752.1
0.916 | 931.8078 | 931807767.9
0.917 | 932.0706 | 932070586.2
0.918 | 932.3332 | 932333207.2
0.919 | 932.5956 | 932595631.4
0.92 | 932.8579 | 932857859.1
0.921 | 933.1199 | 933119890.7
0.922 | 933.3817 | 933381726.5
0.923 | 933.6434 | 933643366.9
0.924 | 933.9048 | 933904812.3
0.925 | 934.1661 | 934166062.9
0.926 | 934.4271 | 934427119.2
0.927 | 934.688 | 934687981.4
0.928 | 934.9487 | 934948650.0
0.929 | 935.2091 | 935209125.3
0.93 | 935.4694 | 935469407.6
0.931 | 935.7295 | 935729497.4
0.932 | 935.9894 | 935989394.8
0.933 | 936.2491 | 936249100.3
0.934 | 936.5086 | 936508614.3
0.935 | 936.7679 | 936767937.0
0.936 | 937.0271 | 937027068.8
0.937 | 937.286 | 937286010.0
0.938 | 937.5448 | 937544761.1
0.939 | 937.8033 | 937803322.2
0.94 | 938.0617 | 938061693.8
0.941 | 938.3199 | 938319876.3
0.942 | 938.5779 | 938577869.8
0.943 | 938.8357 | 938835674.8
0.944 | 939.0933 | 939093291.7
0.945 | 939.3507 | 939350720.6
0.946 | 939.608 | 939607962.1
0.947 | 939.865 | 939865016.3
0.948 | 940.1219 | 940121883.7
0.949 | 940.3786 | 940378564.5
0.95 | 940.6351 | 940635059.2
0.951 | 940.8914 | 940891367.9
0.952 | 941.1475 | 941147491.1
0.953 | 941.4034 | 941403429.0
0.954 | 941.6592 | 941659182.1
0.955 | 941.9148 | 941914750.6
0.956 | 942.1701 | 942170134.8
0.957 | 942.4253 | 942425335.1
0.958 | 942.6804 | 942680351.7
0.959 | 942.9352 | 942935185.1
0.96 | 943.1898 | 943189835.5
0.961 | 943.4443 | 943444303.3
0.962 | 943.6986 | 943698588.7
0.963 | 943.9527 | 943952692.1
0.964 | 944.2066 | 944206613.7
0.965 | 944.4604 | 944460354.0
0.966 | 944.7139 | 944713913.3
0.967 | 944.9673 | 944967291.7
0.968 | 945.2205 | 945220489.7
0.969 | 945.4735 | 945473507.6
0.97 | 945.7263 | 945726345.7
0.971 | 945.979 | 945979004.2
0.972 | 946.2315 | 946231483.5
0.973 | 946.4838 | 946483784.0
0.974 | 946.7359 | 946735905.8
0.975 | 946.9878 | 946987849.4
0.976 | 947.2396 | 947239614.9
0.977 | 947.4912 | 947491202.9
0.978 | 947.7426 | 947742613.4
0.979 | 947.9938 | 947993846.9
0.98 | 948.2449 | 948244903.6
0.981 | 948.4958 | 948495783.8
0.982 | 948.7465 | 948746487.9
0.983 | 948.997 | 948997016.1
0.984 | 949.2474 | 949247368.8
0.985 | 949.4975 | 949497546.2
0.986 | 949.7475 | 949747548.7
0.987 | 949.9974 | 949997376.4
0.988 | 950.247 | 950247029.8
0.989 | 950.4965 | 950496509.2
0.99 | 950.7458 | 950745814.7
0.991 | 950.9949 | 950994946.8
0.992 | 951.2439 | 951243905.6
0.993 | 951.4927 | 951492691.6
0.994 | 951.7413 | 951741304.9
0.995 | 951.9897 | 951989745.9
0.996 | 952.238 | 952238014.9
0.997 | 952.4861 | 952486112.2
0.998 | 952.734 | 952734038.0
0.999 | 952.9818 | 952981792.6
1 | 953.2294 | 953229376.3
1.001 | 953.4768 | 953476789.5
1.002 | 953.724 | 953724032.3
1.003 | 953.9711 | 953971105.1
1.004 | 954.218 | 954218008.2
1.005 | 954.4647 | 954464741.8
1.006 | 954.7113 | 954711306.3
1.007 | 954.9577 | 954957701.8
1.008 | 955.2039 | 955203928.7
1.009 | 955.45 | 955449987.3
1.01 | 955.6959 | 955695877.9
1.011 | 955.9416 | 955941600.7
1.012 | 956.1872 | 956187155.9
1.013 | 956.4325 | 956432544.0
1.014 | 956.6778 | 956677765.1
1.015 | 956.9228 | 956922819.5
1.016 | 957.1677 | 957167707.5
1.017 | 957.4124 | 957412429.4
1.018 | 957.657 | 957656985.5
1.019 | 957.9014 | 957901376.0
1.02 | 958.1456 | 958145601.2
1.021 | 958.3897 | 958389661.3
1.022 | 958.6336 | 958633556.7
1.023 | 958.8773 | 958877287.6
1.024 | 959.1209 | 959120854.3
1.025 | 959.3643 | 959364257.1
1.026 | 959.6075 | 959607496.1
1.027 | 959.8506 | 959850571.7
1.028 | 960.0935 | 960093484.2
1.029 | 960.3362 | 960336233.8
1.03 | 960.5788 | 960578820.7
1.031 | 960.8212 | 960821245.3
1.032 | 961.0635 | 961063507.9
1.033 | 961.3056 | 961305608.5
1.034 | 961.5475 | 961547547.6
1.035 | 961.7893 | 961789325.4
1.036 | 962.0309 | 962030942.2
1.037 | 962.2724 | 962272398.2
1.038 | 962.5137 | 962513693.6
1.039 | 962.7548 | 962754828.8
1.04 | 962.9958 | 962995804.0
1.041 | 963.2366 | 963236619.4
1.042 | 963.4773 | 963477275.3
1.043 | 963.7178 | 963717772.0
1.044 | 963.9581 | 963958109.7
1.045 | 964.1983 | 964198288.7
1.046 | 964.4383 | 964438309.2
1.047 | 964.6782 | 964678171.5
1.048 | 964.9179 | 964917875.8
1.049 | 965.1574 | 965157422.4
1.05 | 965.3968 | 965396811.5
1.051 | 965.636 | 965636043.4
1.052 | 965.8751 | 965875118.4
1.053 | 966.114 | 966114036.6
1.054 | 966.3528 | 966352798.4
1.055 | 966.5914 | 966591404.0
1.056 | 966.8299 | 966829853.6
1.057 | 967.0681 | 967068147.5
1.058 | 967.3063 | 967306286.0
1.059 | 967.5443 | 967544269.1
1.06 | 967.7821 | 967782097.4
1.061 | 968.0198 | 968019770.9
1.062 | 968.2573 | 968257289.8
1.063 | 968.4947 | 968494654.6
1.064 | 968.7319 | 968731865.3
1.065 | 968.9689 | 968968922.3
1.066 | 969.2058 | 969205825.8
1.067 | 969.4426 | 969442576.0
1.068 | 969.6792 | 969679173.1
1.069 | 969.9156 | 969915617.5
1.07 | 970.1519 | 970151909.3
1.071 | 970.388 | 970388048.7
1.072 | 970.624 | 970624036.1
1.073 | 970.8599 | 970859871.7
1.074 | 971.0956 | 971095555.6
1.075 | 971.3311 | 971331088.2
1.076 | 971.5665 | 971566469.6
1.077 | 971.8017 | 971801700.1
1.078 | 972.0368 | 972036780.0
1.079 | 972.2717 | 972271709.4
1.08 | 972.5065 | 972506488.7
1.081 | 972.7411 | 972741118.0
1.082 | 972.9756 | 972975597.5
1.083 | 973.2099 | 973209927.6
1.084 | 973.4441 | 973444108.3
1.085 | 973.6781 | 973678140.1
1.086 | 973.912 | 973912023.0
1.087 | 974.1458 | 974145757.4
1.088 | 974.3793 | 974379343.4
1.089 | 974.6128 | 974612781.3
1.09 | 974.8461 | 974846071.3
1.091 | 975.0792 | 975079213.6
1.092 | 975.3122 | 975312208.5
1.093 | 975.5451 | 975545056.2
1.094 | 975.7778 | 975777756.9
1.095 | 976.0103 | 976010310.8
1.096 | 976.2427 | 976242718.2
1.097 | 976.475 | 976474979.3
1.098 | 976.7071 | 976707094.3
1.099 | 976.9391 | 976939063.4
1.1 | 977.1709 | 977170886.9
1.101 | 977.4026 | 977402565.0
1.102 | 977.6341 | 977634097.8
1.103 | 977.8655 | 977865485.7
1.104 | 978.0967 | 978096728.8
1.105 | 978.3278 | 978327827.4
1.106 | 978.5588 | 978558781.7
1.107 | 978.7896 | 978789591.8
1.108 | 979.0203 | 979020258.1
1.109 | 979.2508 | 979250780.7
1.11 | 979.4812 | 979481159.9
1.111 | 979.7114 | 979711395.8
1.112 | 979.9415 | 979941488.7
1.113 | 980.1714 | 980171438.8
1.114 | 980.4012 | 980401246.3
1.115 | 980.6309 | 980630911.5
1.116 | 980.8604 | 980860434.5
1.117 | 981.0898 | 981089815.5
1.118 | 981.3191 | 981319054.9
1.119 | 981.5482 | 981548152.7
1.12 | 981.7771 | 981777109.2
1.121 | 982.0059 | 982005924.6
1.122 | 982.2346 | 982234599.1
1.123 | 982.4631 | 982463132.9
1.124 | 982.6915 | 982691526.3
1.125 | 982.9198 | 982919779.4
1.126 | 983.1479 | 983147892.5
1.127 | 983.3759 | 983375865.7
1.128 | 983.6037 | 983603699.4
1.129 | 983.8314 | 983831393.6
1.13 | 984.0589 | 984058948.5
1.131 | 984.2864 | 984286364.5
1.132 | 984.5136 | 984513641.7
1.133 | 984.7408 | 984740780.2
1.134 | 984.9678 | 984967780.4
1.135 | 985.1946 | 985194642.4
1.136 | 985.4214 | 985421366.4
1.137 | 985.648 | 985647952.7
1.138 | 985.8744 | 985874401.3
1.139 | 986.1007 | 986100712.6
1.14 | 986.3269 | 986326886.7
1.141 | 986.5529 | 986552923.9
1.142 | 986.7788 | 986778824.3
1.143 | 987.0046 | 987004588.1
1.144 | 987.2302 | 987230215.5
1.145 | 987.4557 | 987455706.8
1.146 | 987.6811 | 987681062.1
1.147 | 987.9063 | 987906281.6
1.148 | 988.1314 | 988131365.6
1.149 | 988.3563 | 988356314.2
1.15 | 988.5811 | 988581127.6
1.151 | 988.8058 | 988805806.1
1.152 | 989.0303 | 989030349.8
1.153 | 989.2548 | 989254758.8
1.154 | 989.479 | 989479033.5
1.155 | 989.7032 | 989703174.0
1.156 | 989.9272 | 989927180.5
1.157 | 990.1511 | 990151053.2
1.158 | 990.3748 | 990374792.3
1.159 | 990.5984 | 990598398.0
1.16 | 990.8219 | 990821870.4
1.161 | 991.0452 | 991045209.9
1.162 | 991.2684 | 991268416.4
1.163 | 991.4915 | 991491490.4
1.164 | 991.7144 | 991714431.8
1.165 | 991.9372 | 991937241.0
1.166 | 992.1599 | 992159918.2
1.167 | 992.3825 | 992382463.4
1.168 | 992.6049 | 992604877.0
1.169 | 992.8272 | 992827159.0
1.17 | 993.0493 | 993049309.7
1.171 | 993.2713 | 993271329.3
1.172 | 993.4932 | 993493218.0
1.173 | 993.715 | 993714975.9
1.174 | 993.9366 | 993936603.2
1.175 | 994.1581 | 994158100.2
1.176 | 994.3795 | 994379467.0
1.177 | 994.6007 | 994600703.7
1.178 | 994.8218 | 994821810.6
1.179 | 995.0428 | 995042787.9
1.18 | 995.2636 | 995263635.8
1.181 | 995.4844 | 995484354.3
1.182 | 995.7049 | 995704943.8
1.183 | 995.9254 | 995925404.4
1.184 | 996.1457 | 996145736.2
1.185 | 996.3659 | 996365939.5
1.186 | 996.586 | 996586014.5
1.187 | 996.806 | 996805961.3
1.188 | 997.0258 | 997025780.1
1.189 | 997.2455 | 997245471.0
1.19 | 997.465 | 997465034.4
1.191 | 997.6845 | 997684470.3
1.192 | 997.9038 | 997903778.9
1.193 | 998.123 | 998122960.4
1.194 | 998.342 | 998342015.0
1.195 | 998.5609 | 998560942.9
1.196 | 998.7797 | 998779744.2
1.197 | 998.9984 | 998998419.1
1.198 | 999.217 | 999216967.8
1.199 | 999.4354 | 999435390.5
1.2 | 999.6537 | 999653687.4
1.201 | 999.8719 | 999871858.5
1.202 | 1000.09 | 1000089904.2
1.203 | 1000.308 | 1000307824.5
1.204 | 1000.526 | 1000525619.7
1.205 | 1000.743 | 1000743289.9
1.206 | 1000.961 | 1000960835.3
1.207 | 1001.178 | 1001178256.1
1.208 | 1001.396 | 1001395552.5
1.209 | 1001.613 | 1001612724.5
1.21 | 1001.83 | 1001829772.5
1.211 | 1002.047 | 1002046696.5
1.212 | 1002.263 | 1002263496.7
1.213 | 1002.48 | 1002480173.3
1.214 | 1002.697 | 1002696726.5
1.215 | 1002.913 | 1002913156.5
1.216 | 1003.129 | 1003129463.4
1.217 | 1003.346 | 1003345647.4
1.218 | 1003.562 | 1003561708.6
1.219 | 1003.778 | 1003777647.2
1.22 | 1003.993 | 1003993463.5
1.221 | 1004.209 | 1004209157.5
1.222 | 1004.425 | 1004424729.4
1.223 | 1004.64 | 1004640179.5
1.224 | 1004.856 | 1004855507.8
1.225 | 1005.071 | 1005070714.5
1.226 | 1005.286 | 1005285799.9
1.227 | 1005.501 | 1005500764.0
1.228 | 1005.716 | 1005715607.0
1.229 | 1005.93 | 1005930329.1
1.23 | 1006.145 | 1006144930.5
1.231 | 1006.359 | 1006359411.3
1.232 | 1006.574 | 1006573771.7
1.233 | 1006.788 | 1006788011.9
1.234 | 1007.002 | 1007002132.0
1.235 | 1007.216 | 1007216132.2
1.236 | 1007.43 | 1007430012.6
1.237 | 1007.644 | 1007643773.4
1.238 | 1007.857 | 1007857414.8
1.239 | 1008.071 | 1008070936.9
1.24 | 1008.284 | 1008284339.9
1.241 | 1008.498 | 1008497624.0
1.242 | 1008.711 | 1008710789.2
1.243 | 1008.924 | 1008923835.9
1.244 | 1009.137 | 1009136764.1
1.245 | 1009.35 | 1009349574.0
1.246 | 1009.562 | 1009562265.7
1.247 | 1009.775 | 1009774839.5
1.248 | 1009.987 | 1009987295.4
1.249 | 1010.2 | 1010199633.7
1.25 | 1010.412 | 1010411854.4
1.251 | 1010.624 | 1010623957.8
1.252 | 1010.836 | 1010835944.0
1.253 | 1011.048 | 1011047813.2
1.254 | 1011.26 | 1011259565.5
1.255 | 1011.471 | 1011471201.0
1.256 | 1011.683 | 1011682720.0
1.257 | 1011.894 | 1011894122.6
1.258 | 1012.105 | 1012105408.9
1.259 | 1012.317 | 1012316579.2
1.26 | 1012.528 | 1012527633.4
1.261 | 1012.739 | 1012738571.9
1.262 | 1012.949 | 1012949394.8
1.263 | 1013.16 | 1013160102.1
1.264 | 1013.371 | 1013370694.2
1.265 | 1013.581 | 1013581171.0
1.266 | 1013.792 | 1013791532.8
1.267 | 1014.002 | 1014001779.8
1.268 | 1014.212 | 1014211912.0
1.269 | 1014.422 | 1014421929.7
1.27 | 1014.632 | 1014631832.9
1.271 | 1014.842 | 1014841621.9
1.272 | 1015.051 | 1015051296.8
1.273 | 1015.261 | 1015260857.7
1.274 | 1015.47 | 1015470304.8
1.275 | 1015.68 | 1015679638.2
1.276 | 1015.889 | 1015888858.1
1.277 | 1016.098 | 1016097964.6
1.278 | 1016.307 | 1016306958.0
1.279 | 1016.516 | 1016515838.2
1.28 | 1016.725 | 1016724605.6
1.281 | 1016.933 | 1016933260.2
1.282 | 1017.142 | 1017141802.1
1.283 | 1017.35 | 1017350231.6
1.284 | 1017.559 | 1017558548.7
1.285 | 1017.767 | 1017766753.7
1.286 | 1017.975 | 1017974846.6
1.287 | 1018.183 | 1018182827.7
1.288 | 1018.391 | 1018390697.0
1.289 | 1018.598 | 1018598454.7
1.29 | 1018.806 | 1018806100.9
1.291 | 1019.014 | 1019013635.9
1.292 | 1019.221 | 1019221059.7
1.293 | 1019.428 | 1019428372.4
1.294 | 1019.636 | 1019635574.3
1.295 | 1019.843 | 1019842665.5
1.296 | 1020.05 | 1020049646.1
1.297 | 1020.257 | 1020256516.2
1.298 | 1020.463 | 1020463276.1
1.299 | 1020.67 | 1020669925.8
1.3 | 1020.876 | 1020876465.4
1.301 | 1021.083 | 1021082895.3
1.302 | 1021.289 | 1021289215.3
1.303 | 1021.495 | 1021495425.8
1.304 | 1021.702 | 1021701526.8
1.305 | 1021.908 | 1021907518.6
1.306 | 1022.113 | 1022113401.1
1.307 | 1022.319 | 1022319174.7
1.308 | 1022.525 | 1022524839.3
1.309 | 1022.73 | 1022730395.3
1.31 | 1022.936 | 1022935842.6
1.311 | 1023.141 | 1023141181.4
1.312 | 1023.346 | 1023346411.9
1.313 | 1023.552 | 1023551534.2
1.314 | 1023.757 | 1023756548.5
1.315 | 1023.961 | 1023961454.9
1.316 | 1024.166 | 1024166253.5
1.317 | 1024.371 | 1024370944.4
1.318 | 1024.576 | 1024575527.9
1.319 | 1024.78 | 1024780004.0
1.32 | 1024.984 | 1024984372.8
1.321 | 1025.189 | 1025188634.6
1.322 | 1025.393 | 1025392789.4
1.323 | 1025.597 | 1025596837.4
1.324 | 1025.801 | 1025800778.7
1.325 | 1026.005 | 1026004613.5
1.326 | 1026.208 | 1026208341.9
1.327 | 1026.412 | 1026411964.0
1.328 | 1026.615 | 1026615479.9
1.329 | 1026.819 | 1026818889.9
1.33 | 1027.022 | 1027022193.9
1.331 | 1027.225 | 1027225392.2
1.332 | 1027.428 | 1027428485.0
1.333 | 1027.631 | 1027631472.2
1.334 | 1027.834 | 1027834354.1
1.335 | 1028.037 | 1028037130.8
1.336 | 1028.24 | 1028239802.4
1.337 | 1028.442 | 1028442369.1
1.338 | 1028.645 | 1028644831.0
1.339 | 1028.847 | 1028847188.2
1.34 | 1029.049 | 1029049440.8
1.341 | 1029.252 | 1029251589.0
1.342 | 1029.454 | 1029453633.0
1.343 | 1029.656 | 1029655572.7
1.344 | 1029.857 | 1029857408.5
1.345 | 1030.059 | 1030059140.4
1.346 | 1030.261 | 1030260768.5
1.347 | 1030.462 | 1030462292.9
1.348 | 1030.664 | 1030663713.9
1.349 | 1030.865 | 1030865031.4
1.35 | 1031.066 | 1031066245.8
1.351 | 1031.267 | 1031267357.0
1.352 | 1031.468 | 1031468365.2
1.353 | 1031.669 | 1031669270.5
1.354 | 1031.87 | 1031870073.1
1.355 | 1032.071 | 1032070773.1
1.356 | 1032.271 | 1032271370.6
1.357 | 1032.472 | 1032471865.8
1.358 | 1032.672 | 1032672258.7
1.359 | 1032.873 | 1032872549.6
1.36 | 1033.073 | 1033072738.4
1.361 | 1033.273 | 1033272825.4
1.362 | 1033.473 | 1033472810.7
1.363 | 1033.673 | 1033672694.4
1.364 | 1033.872 | 1033872476.6
1.365 | 1034.072 | 1034072157.5
1.366 | 1034.272 | 1034271737.1
1.367 | 1034.471 | 1034471215.7
1.368 | 1034.671 | 1034670593.2
1.369 | 1034.87 | 1034869869.9
1.37 | 1035.069 | 1035069045.9
1.371 | 1035.268 | 1035268121.3
1.372 | 1035.467 | 1035467096.2
1.373 | 1035.666 | 1035665970.8
1.374 | 1035.865 | 1035864745.1
1.375 | 1036.063 | 1036063419.3
1.376 | 1036.262 | 1036261993.5
1.377 | 1036.46 | 1036460467.9
1.378 | 1036.659 | 1036658842.5
1.379 | 1036.857 | 1036857117.4
1.38 | 1037.055 | 1037055292.9
1.381 | 1037.253 | 1037253369.0
1.382 | 1037.451 | 1037451345.8
1.383 | 1037.649 | 1037649223.5
1.384 | 1037.847 | 1037847002.2
1.385 | 1038.045 | 1038044682.0
1.386 | 1038.242 | 1038242263.0
1.387 | 1038.44 | 1038439745.4
1.388 | 1038.637 | 1038637129.2
1.389 | 1038.834 | 1038834414.5
1.39 | 1039.032 | 1039031601.6
1.391 | 1039.229 | 1039228690.5
1.392 | 1039.426 | 1039425681.4
1.393 | 1039.623 | 1039622574.3
1.394 | 1039.819 | 1039819369.3
1.395 | 1040.016 | 1040016066.7
1.396 | 1040.213 | 1040212666.5
1.397 | 1040.409 | 1040409168.8
1.398 | 1040.606 | 1040605573.7
1.399 | 1040.802 | 1040801881.4
1.4 | 1040.998 | 1040998092.0
1.401 | 1041.194 | 1041194205.6
1.402 | 1041.39 | 1041390222.2
1.403 | 1041.586 | 1041586142.1
1.404 | 1041.782 | 1041781965.4
1.405 | 1041.978 | 1041977692.1
1.406 | 1042.173 | 1042173322.4
1.407 | 1042.369 | 1042368856.4
1.408 | 1042.564 | 1042564294.1
1.409 | 1042.76 | 1042759635.8
1.41 | 1042.955 | 1042954881.6
1.411 | 1043.15 | 1043150031.5
1.412 | 1043.345 | 1043345085.6
1.413 | 1043.54 | 1043540044.1
1.414 | 1043.735 | 1043734907.1
1.415 | 1043.93 | 1043929674.7
1.416 | 1044.124 | 1044124347.1
1.417 | 1044.319 | 1044318924.2
1.418 | 1044.513 | 1044513406.3
1.419 | 1044.708 | 1044707793.5
1.42 | 1044.902 | 1044902085.8
1.421 | 1045.096 | 1045096283.4
1.422 | 1045.29 | 1045290386.4
1.423 | 1045.484 | 1045484394.9
1.424 | 1045.678 | 1045678309.1
1.425 | 1045.872 | 1045872128.9
1.426 | 1046.066 | 1046065854.6
1.427 | 1046.259 | 1046259486.2
1.428 | 1046.453 | 1046453023.9
1.429 | 1046.646 | 1046646467.8
1.43 | 1046.84 | 1046839817.9
1.431 | 1047.033 | 1047033074.5
1.432 | 1047.226 | 1047226237.5
1.433 | 1047.419 | 1047419307.2
1.434 | 1047.612 | 1047612283.6
1.435 | 1047.805 | 1047805166.8
1.436 | 1047.998 | 1047997956.9
1.437 | 1048.191 | 1048190654.1
1.438 | 1048.383 | 1048383258.5
1.439 | 1048.576 | 1048575770.1
1.44 | 1048.768 | 1048768189.1
1.441 | 1048.961 | 1048960515.5
1.442 | 1049.153 | 1049152749.6
1.443 | 1049.345 | 1049344891.4
1.444 | 1049.537 | 1049536940.9
1.445 | 1049.729 | 1049728898.4
1.446 | 1049.921 | 1049920763.9
1.447 | 1050.113 | 1050112537.6
1.448 | 1050.304 | 1050304219.4
1.449 | 1050.496 | 1050495809.6
1.45 | 1050.687 | 1050687308.3
1.451 | 1050.879 | 1050878715.5
1.452 | 1051.07 | 1051070031.3
1.453 | 1051.261 | 1051261256.0
1.454 | 1051.452 | 1051452389.5
1.455 | 1051.643 | 1051643431.9
1.456 | 1051.834 | 1051834383.5
1.457 | 1052.025 | 1052025244.2
1.458 | 1052.216 | 1052216014.2
1.459 | 1052.407 | 1052406693.7
1.46 | 1052.597 | 1052597282.6
1.461 | 1052.788 | 1052787781.1
1.462 | 1052.978 | 1052978189.4
1.463 | 1053.169 | 1053168507.4
1.464 | 1053.359 | 1053358735.4
1.465 | 1053.549 | 1053548873.4
1.466 | 1053.739 | 1053738921.5
1.467 | 1053.929 | 1053928879.8
1.468 | 1054.119 | 1054118748.4
1.469 | 1054.309 | 1054308527.5
1.47 | 1054.498 | 1054498217.2
1.471 | 1054.688 | 1054687817.4
1.472 | 1054.877 | 1054877328.4
1.473 | 1055.067 | 1055066750.3
1.474 | 1055.256 | 1055256083.0
1.475 | 1055.445 | 1055445326.9
1.476 | 1055.634 | 1055634481.8
1.477 | 1055.824 | 1055823548.0
1.478 | 1056.013 | 1056012525.6
1.479 | 1056.201 | 1056201414.6
1.48 | 1056.39 | 1056390215.2
1.481 | 1056.579 | 1056578927.4
1.482 | 1056.768 | 1056767551.3
1.483 | 1056.956 | 1056956087.1
1.484 | 1057.145 | 1057144534.9
1.485 | 1057.333 | 1057332894.7
1.486 | 1057.521 | 1057521166.7
1.487 | 1057.709 | 1057709350.9
1.488 | 1057.897 | 1057897447.4
1.489 | 1058.085 | 1058085456.4
1.49 | 1058.273 | 1058273378.0
1.491 | 1058.461 | 1058461212.1
1.492 | 1058.649 | 1058648959.1
1.493 | 1058.837 | 1058836618.9
1.494 | 1059.024 | 1059024191.6
1.495 | 1059.212 | 1059211677.3
1.496 | 1059.399 | 1059399076.2
1.497 | 1059.586 | 1059586388.3
1.498 | 1059.774 | 1059773613.8
1.499 | 1059.961 | 1059960752.7
1.5 | 1060.148 | 1060147805.1
1.501 | 1060.335 | 1060334771.1
1.502 | 1060.522 | 1060521650.8
1.503 | 1060.708 | 1060708444.4
1.504 | 1060.895 | 1060895151.9
1.505 | 1061.082 | 1061081773.4
1.506 | 1061.268 | 1061268308.9
1.507 | 1061.455 | 1061454758.7
1.508 | 1061.641 | 1061641122.8
1.509 | 1061.827 | 1061827401.3
1.51 | 1062.014 | 1062013594.2
1.511 | 1062.2 | 1062199701.8
1.512 | 1062.386 | 1062385724.0
1.513 | 1062.572 | 1062571661.0
1.514 | 1062.758 | 1062757512.9
1.515 | 1062.943 | 1062943279.7
1.516 | 1063.129 | 1063128961.6
1.517 | 1063.315 | 1063314558.6
1.518 | 1063.5 | 1063500070.9
1.519 | 1063.685 | 1063685498.5
1.52 | 1063.871 | 1063870841.5
1.521 | 1064.056 | 1064056100.1
1.522 | 1064.241 | 1064241274.3
1.523 | 1064.426 | 1064426364.2
1.524 | 1064.611 | 1064611369.9
1.525 | 1064.796 | 1064796291.5
1.526 | 1064.981 | 1064981129.1
1.527 | 1065.166 | 1065165882.8
1.528 | 1065.351 | 1065350552.7
1.529 | 1065.535 | 1065535138.8
1.53 | 1065.72 | 1065719641.3
1.531 | 1065.904 | 1065904060.2
1.532 | 1066.088 | 1066088395.7
1.533 | 1066.273 | 1066272647.8
1.534 | 1066.457 | 1066456816.7
1.535 | 1066.641 | 1066640902.4
1.536 | 1066.825 | 1066824904.9
1.537 | 1067.009 | 1067008824.5
1.538 | 1067.193 | 1067192661.2
1.539 | 1067.376 | 1067376415.1
1.54 | 1067.56 | 1067560086.2
1.541 | 1067.744 | 1067743674.7
1.542 | 1067.927 | 1067927180.6
1.543 | 1068.111 | 1068110604.1
1.544 | 1068.294 | 1068293945.3
1.545 | 1068.477 | 1068477204.1
1.546 | 1068.66 | 1068660380.8
1.547 | 1068.843 | 1068843475.4
1.548 | 1069.026 | 1069026487.9
1.549 | 1069.209 | 1069209418.6
1.55 | 1069.392 | 1069392267.4
1.551 | 1069.575 | 1069575034.4
1.552 | 1069.758 | 1069757719.9
1.553 | 1069.94 | 1069940323.7
1.554 | 1070.123 | 1070122846.1
1.555 | 1070.305 | 1070305287.1
1.556 | 1070.488 | 1070487646.8
1.557 | 1070.67 | 1070669925.3
1.558 | 1070.852 | 1070852122.6
1.559 | 1071.034 | 1071034239.0
1.56 | 1071.216 | 1071216274.4
1.561 | 1071.398 | 1071398228.9
1.562 | 1071.58 | 1071580102.6
1.563 | 1071.762 | 1071761895.7
1.564 | 1071.944 | 1071943608.1
1.565 | 1072.125 | 1072125240.1
1.566 | 1072.307 | 1072306791.6
1.567 | 1072.488 | 1072488262.8
1.568 | 1072.67 | 1072669653.7
1.569 | 1072.851 | 1072850964.5
1.57 | 1073.032 | 1073032195.1
1.571 | 1073.213 | 1073213345.8
1.572 | 1073.394 | 1073394416.6
1.573 | 1073.575 | 1073575407.5
1.574 | 1073.756 | 1073756318.7
1.575 | 1073.937 | 1073937150.3
1.576 | 1074.118 | 1074117902.3
1.577 | 1074.299 | 1074298574.8
1.578 | 1074.479 | 1074479167.9
1.579 | 1074.66 | 1074659681.7
1.58 | 1074.84 | 1074840116.2
1.581 | 1075.02 | 1075020471.6
1.582 | 1075.201 | 1075200748.0
1.583 | 1075.381 | 1075380945.3
1.584 | 1075.561 | 1075561063.8
1.585 | 1075.741 | 1075741103.5
1.586 | 1075.921 | 1075921064.4
1.587 | 1076.101 | 1076100946.7
1.588 | 1076.281 | 1076280750.5
1.589 | 1076.46 | 1076460475.8
1.59 | 1076.64 | 1076640122.6
1.591 | 1076.82 | 1076819691.2
1.592 | 1076.999 | 1076999181.6
1.593 | 1077.179 | 1077178593.8
1.594 | 1077.358 | 1077357927.9
1.595 | 1077.537 | 1077537184.1
1.596 | 1077.716 | 1077716362.3
1.597 | 1077.895 | 1077895462.8
1.598 | 1078.074 | 1078074485.5
1.599 | 1078.253 | 1078253430.5
1.6 | 1078.432 | 1078432298.0
1.601 | 1078.611 | 1078611088.1
1.602 | 1078.79 | 1078789800.7
1.603 | 1078.968 | 1078968435.9
1.604 | 1079.147 | 1079146994.0
1.605 | 1079.325 | 1079325474.9
1.606 | 1079.504 | 1079503878.7
1.607 | 1079.682 | 1079682205.5
1.608 | 1079.86 | 1079860455.3
1.609 | 1080.039 | 1080038628.4
1.61 | 1080.217 | 1080216724.6
1.611 | 1080.395 | 1080394744.2
1.612 | 1080.573 | 1080572687.2
1.613 | 1080.751 | 1080750553.7
1.614 | 1080.928 | 1080928343.8
1.615 | 1081.106 | 1081106057.5
1.616 | 1081.284 | 1081283694.9
1.617 | 1081.461 | 1081461256.1
1.618 | 1081.639 | 1081638741.2
1.619 | 1081.816 | 1081816150.2
1.62 | 1081.993 | 1081993483.3
1.621 | 1082.171 | 1082170740.5
1.622 | 1082.348 | 1082347921.9
1.623 | 1082.525 | 1082525027.6
1.624 | 1082.702 | 1082702057.6
1.625 | 1082.879 | 1082879012.0
1.626 | 1083.056 | 1083055891.0
1.627 | 1083.233 | 1083232694.6
1.628 | 1083.409 | 1083409422.8
1.629 | 1083.586 | 1083586075.8
1.63 | 1083.763 | 1083762653.5
1.631 | 1083.939 | 1083939156.2
1.632 | 1084.116 | 1084115583.9
1.633 | 1084.292 | 1084291936.6
1.634 | 1084.468 | 1084468214.4
1.635 | 1084.644 | 1084644417.5
1.636 | 1084.821 | 1084820545.8
1.637 | 1084.997 | 1084996599.5
1.638 | 1085.173 | 1085172578.7
1.639 | 1085.348 | 1085348483.3
1.64 | 1085.524 | 1085524313.6
1.641 | 1085.7 | 1085700069.5
1.642 | 1085.876 | 1085875751.2
1.643 | 1086.051 | 1086051358.7
1.644 | 1086.227 | 1086226892.0
1.645 | 1086.402 | 1086402351.4
1.646 | 1086.578 | 1086577736.8
1.647 | 1086.753 | 1086753048.3
1.648 | 1086.928 | 1086928286.1
1.649 | 1087.103 | 1087103450.1
1.65 | 1087.279 | 1087278540.4
1.651 | 1087.454 | 1087453557.2
1.652 | 1087.629 | 1087628500.5
1.653 | 1087.803 | 1087803370.3
1.654 | 1087.978 | 1087978166.8
1.655 | 1088.153 | 1088152890.1
1.656 | 1088.328 | 1088327540.1
1.657 | 1088.502 | 1088502117.0
1.658 | 1088.677 | 1088676620.9
1.659 | 1088.851 | 1088851051.7
1.66 | 1089.025 | 1089025409.7
1.661 | 1089.2 | 1089199694.8
1.662 | 1089.374 | 1089373907.2
1.663 | 1089.548 | 1089548046.9
1.664 | 1089.722 | 1089722114.0
1.665 | 1089.896 | 1089896108.6
1.666 | 1090.07 | 1090070030.7
1.667 | 1090.244 | 1090243880.4
1.668 | 1090.418 | 1090417657.8
1.669 | 1090.591 | 1090591363.0
1.67 | 1090.765 | 1090764996.0
1.671 | 1090.939 | 1090938556.9
1.672 | 1091.112 | 1091112045.7
1.673 | 1091.285 | 1091285462.6
1.674 | 1091.459 | 1091458807.7
1.675 | 1091.632 | 1091632080.9
1.676 | 1091.805 | 1091805282.4
1.677 | 1091.978 | 1091978412.3
1.678 | 1092.151 | 1092151470.5
1.679 | 1092.324 | 1092324457.2
1.68 | 1092.497 | 1092497372.5
1.681 | 1092.67 | 1092670216.4
1.682 | 1092.843 | 1092842989.0
1.683 | 1093.016 | 1093015690.4
1.684 | 1093.188 | 1093188320.6
1.685 | 1093.361 | 1093360879.7
1.686 | 1093.533 | 1093533367.8
1.687 | 1093.706 | 1093705785.0
1.688 | 1093.878 | 1093878131.2
1.689 | 1094.05 | 1094050406.7
1.69 | 1094.223 | 1094222611.5
1.691 | 1094.395 | 1094394745.5
1.692 | 1094.567 | 1094566809.0
1.693 | 1094.739 | 1094738801.9
1.694 | 1094.911 | 1094910724.4
1.695 | 1095.083 | 1095082576.6
1.696 | 1095.254 | 1095254358.4
1.697 | 1095.426 | 1095426069.9
1.698 | 1095.598 | 1095597711.3
1.699 | 1095.769 | 1095769282.6
1.7 | 1095.941 | 1095940783.8
1.702 | 1096.284 | 1096283576.4
1.704 | 1096.626 | 1096626089.8
1.706 | 1096.968 | 1096968324.4
1.708 | 1097.31 | 1097310280.7
1.71 | 1097.652 | 1097651959.4
1.712 | 1097.993 | 1097993361.0
1.714 | 1098.334 | 1098334486.1
1.716 | 1098.675 | 1098675335.1
1.718 | 1099.016 | 1099015908.6
1.72 | 1099.356 | 1099356207.1
1.722 | 1099.696 | 1099696231.3
1.724 | 1100.036 | 1100035981.6
1.726 | 1100.375 | 1100375458.6
1.728 | 1100.715 | 1100714662.8
1.73 | 1101.054 | 1101053594.7
1.732 | 1101.392 | 1101392254.8
1.734 | 1101.731 | 1101730643.8
1.736 | 1102.069 | 1102068762.0
1.738 | 1102.407 | 1102406610.2
1.74 | 1102.744 | 1102744188.6
1.742 | 1103.081 | 1103081498.0
1.744 | 1103.419 | 1103418538.8
1.746 | 1103.755 | 1103755311.5
1.748 | 1104.092 | 1104091816.6
1.75 | 1104.428 | 1104428054.8
1.752 | 1104.764 | 1104764026.3
1.754 | 1105.1 | 1105099731.9
1.756 | 1105.435 | 1105435172.0
1.758 | 1105.77 | 1105770347.1
1.76 | 1106.105 | 1106105257.7
1.762 | 1106.44 | 1106439904.3
1.764 | 1106.774 | 1106774287.4
1.766 | 1107.108 | 1107108407.6
1.768 | 1107.442 | 1107442265.3
1.77 | 1107.776 | 1107775861.0
1.772 | 1108.109 | 1108109195.3
1.774 | 1108.442 | 1108442268.6
1.776 | 1108.775 | 1108775081.4
1.778 | 1109.108 | 1109107634.2
1.78 | 1109.44 | 1109439927.5
1.782 | 1109.772 | 1109771961.9
1.784 | 1110.104 | 1110103737.7
1.786 | 1110.435 | 1110435255.5
1.788 | 1110.767 | 1110766515.7
1.79 | 1111.098 | 1111097519.0
1.792 | 1111.428 | 1111428265.6
1.794 | 1111.759 | 1111758756.2
1.796 | 1112.089 | 1112088991.2
1.798 | 1112.419 | 1112418971.0
1.8 | 1112.749 | 1112748696.2
1.802 | 1113.078 | 1113078167.2
1.804 | 1113.407 | 1113407384.6
1.806 | 1113.736 | 1113736348.7
1.808 | 1114.065 | 1114065060.0
1.81 | 1114.394 | 1114393519.1
1.812 | 1114.722 | 1114721726.4
1.814 | 1115.05 | 1115049682.4
1.816 | 1115.377 | 1115377387.5
1.818 | 1115.705 | 1115704842.1
1.82 | 1116.032 | 1116032046.9
1.822 | 1116.359 | 1116359002.1
1.824 | 1116.686 | 1116685708.4
1.826 | 1117.012 | 1117012166.0
1.828 | 1117.338 | 1117338375.6
1.83 | 1117.664 | 1117664337.6
1.832 | 1117.99 | 1117990052.3
1.834 | 1118.316 | 1118315520.3
1.836 | 1118.641 | 1118640742.1
1.838 | 1118.966 | 1118965718.0
1.84 | 1119.29 | 1119290448.6
1.842 | 1119.615 | 1119614934.2
1.844 | 1119.939 | 1119939175.4
1.846 | 1120.263 | 1120263172.5
1.848 | 1120.587 | 1120586926.0
1.85 | 1120.91 | 1120910436.4
1.852 | 1121.234 | 1121233704.1
1.854 | 1121.557 | 1121556729.6
1.856 | 1121.88 | 1121879513.2
1.858 | 1122.202 | 1122202055.4
1.86 | 1122.524 | 1122524356.8
1.862 | 1122.846 | 1122846417.6
1.864 | 1123.168 | 1123168238.3
1.866 | 1123.49 | 1123489819.4
1.868 | 1123.811 | 1123811161.4
1.87 | 1124.132 | 1124132264.5
1.872 | 1124.453 | 1124453129.3
1.874 | 1124.774 | 1124773756.2
1.876 | 1125.094 | 1125094145.7
1.878 | 1125.414 | 1125414298.1
1.88 | 1125.734 | 1125734213.8
1.882 | 1126.054 | 1126053893.3
1.884 | 1126.373 | 1126373337.1
1.886 | 1126.693 | 1126692545.5
1.888 | 1127.012 | 1127011519.0
1.89 | 1127.33 | 1127330257.9
1.892 | 1127.649 | 1127648762.8
1.894 | 1127.967 | 1127967034.0
1.896 | 1128.285 | 1128285071.9
1.898 | 1128.603 | 1128602876.9
1.9 | 1128.92 | 1128920449.5
1.902 | 1129.238 | 1129237790.1
1.904 | 1129.555 | 1129554899.1
1.906 | 1129.872 | 1129871776.8
1.908 | 1130.188 | 1130188423.8
1.91 | 1130.505 | 1130504840.4
1.912 | 1130.821 | 1130821027.0
1.914 | 1131.137 | 1131136984.0
1.916 | 1131.453 | 1131452711.9
1.918 | 1131.768 | 1131768210.9
1.92 | 1132.083 | 1132083481.6
1.922 | 1132.399 | 1132398524.4
1.924 | 1132.713 | 1132713339.6
1.926 | 1133.028 | 1133027927.6
1.928 | 1133.342 | 1133342288.9
1.93 | 1133.656 | 1133656423.7
1.932 | 1133.97 | 1133970332.6
1.934 | 1134.284 | 1134284015.9
1.936 | 1134.597 | 1134597474.1
1.938 | 1134.911 | 1134910707.4
1.94 | 1135.224 | 1135223716.3
1.942 | 1135.537 | 1135536501.2
1.944 | 1135.849 | 1135849062.5
1.946 | 1136.161 | 1136161400.6
1.948 | 1136.474 | 1136473515.8
1.95 | 1136.785 | 1136785408.5
1.952 | 1137.097 | 1137097079.1
1.954 | 1137.409 | 1137408528.1
1.956 | 1137.72 | 1137719755.7
1.958 | 1138.031 | 1138030762.4
1.96 | 1138.342 | 1138341548.5
1.962 | 1138.652 | 1138652114.5
1.964 | 1138.962 | 1138962460.6
1.966 | 1139.273 | 1139272587.4
1.968 | 1139.582 | 1139582495.1
1.97 | 1139.892 | 1139892184.1
1.972 | 1140.202 | 1140201654.9
1.974 | 1140.511 | 1140510907.7
1.976 | 1140.82 | 1140819943.0
1.978 | 1141.129 | 1141128761.1
1.98 | 1141.437 | 1141437362.4
1.982 | 1141.746 | 1141745747.3
1.984 | 1142.054 | 1142053916.1
1.986 | 1142.362 | 1142361869.2
1.988 | 1142.67 | 1142669606.9
1.99 | 1142.977 | 1142977129.7
1.992 | 1143.284 | 1143284437.9
1.994 | 1143.592 | 1143591531.9
1.996 | 1143.898 | 1143898411.9
1.998 | 1144.205 | 1144205078.5
2 | 1144.512 | 1144511531.9
2.005 | 1145.277 | 1145276735.1
2.01 | 1146.041 | 1146040614.0
2.015 | 1146.803 | 1146803174.0
2.02 | 1147.564 | 1147564420.7
2.025 | 1148.324 | 1148324359.5
2.03 | 1149.083 | 1149082996.0
2.035 | 1149.84 | 1149840335.4
2.04 | 1150.596 | 1150596383.2
2.045 | 1151.351 | 1151351144.7
2.05 | 1152.105 | 1152104625.2
2.055 | 1152.857 | 1152856830.0
2.06 | 1153.608 | 1153607764.3
2.065 | 1154.357 | 1154357433.3
2.07 | 1155.106 | 1155105842.2
2.075 | 1155.853 | 1155852996.1
2.08 | 1156.599 | 1156598900.0
2.085 | 1157.344 | 1157343559.2
2.09 | 1158.087 | 1158086978.5
2.095 | 1158.829 | 1158829163.1
2.1 | 1159.57 | 1159570117.8
2.105 | 1160.31 | 1160309847.6
2.11 | 1161.048 | 1161048357.4
2.115 | 1161.786 | 1161785652.2
2.12 | 1162.522 | 1162521736.6
2.125 | 1163.257 | 1163256615.6
2.13 | 1163.99 | 1163990293.9
2.135 | 1164.723 | 1164722776.3
2.14 | 1165.454 | 1165454067.5
2.145 | 1166.184 | 1166184172.2
2.15 | 1166.913 | 1166913095.1
2.155 | 1167.641 | 1167640840.8
2.16 | 1168.367 | 1168367413.8
2.165 | 1169.093 | 1169092818.9
2.17 | 1169.817 | 1169817060.4
2.175 | 1170.54 | 1170540143.0
2.18 | 1171.262 | 1171262071.2
2.185 | 1171.983 | 1171982849.4
2.19 | 1172.702 | 1172702482.0
2.195 | 1173.421 | 1173420973.5
2.2 | 1174.138 | 1174138328.2
2.205 | 1174.855 | 1174854550.5
2.21 | 1175.57 | 1175569644.7
2.215 | 1176.284 | 1176283615.2
2.22 | 1176.996 | 1176996466.2
2.225 | 1177.708 | 1177708202.0
2.23 | 1178.419 | 1178418826.8
2.235 | 1179.128 | 1179128344.7
2.24 | 1179.837 | 1179836760.1
2.245 | 1180.544 | 1180544077.0
2.25 | 1181.25 | 1181250299.5
2.255 | 1181.955 | 1181955431.8
2.26 | 1182.659 | 1182659477.9
2.265 | 1183.362 | 1183362441.9
2.27 | 1184.064 | 1184064327.8
2.275 | 1184.765 | 1184765139.7
2.28 | 1185.465 | 1185464881.5
2.285 | 1186.164 | 1186163557.1
2.29 | 1186.861 | 1186861170.5
2.295 | 1187.558 | 1187557725.7
2.3 | 1188.253 | 1188253226.4
2.305 | 1188.948 | 1188947676.7
2.31 | 1189.641 | 1189641080.2
2.315 | 1190.333 | 1190333440.9
2.32 | 1191.025 | 1191024762.6
2.325 | 1191.715 | 1191715049.0
2.33 | 1192.404 | 1192404303.8
2.335 | 1193.093 | 1193092530.9
2.34 | 1193.78 | 1193779733.9
2.345 | 1194.466 | 1194465916.5
2.35 | 1195.151 | 1195151082.4
2.355 | 1195.835 | 1195835235.2
2.36 | 1196.518 | 1196518378.7
2.365 | 1197.201 | 1197200516.3
2.37 | 1197.882 | 1197881651.6
2.375 | 1198.562 | 1198561788.4
2.38 | 1199.241 | 1199240930.0
2.385 | 1199.919 | 1199919080.0
2.39 | 1200.596 | 1200596241.9
2.395 | 1201.272 | 1201272419.3
2.4 | 1201.948 | 1201947615.5
2.405 | 1202.622 | 1202621834.1
2.41 | 1203.295 | 1203295078.4
2.415 | 1203.967 | 1203967351.9
2.42 | 1204.639 | 1204638658.0
2.425 | 1205.309 | 1205309000.0
2.43 | 1205.978 | 1205978381.3
2.435 | 1206.647 | 1206646805.3
2.44 | 1207.314 | 1207314275.2
2.445 | 1207.981 | 1207980794.3
2.45 | 1208.646 | 1208646366.0
2.455 | 1209.311 | 1209310993.5
2.46 | 1209.975 | 1209974680.0
2.465 | 1210.637 | 1210637428.8
2.47 | 1211.299 | 1211299243.1
2.475 | 1211.96 | 1211960126.1
2.48 | 1212.62 | 1212620080.9
2.485 | 1213.279 | 1213279110.7
2.49 | 1213.937 | 1213937218.7
2.495 | 1214.594 | 1214594407.9
2.5 | 1215.251 | 1215250681.6
2.505 | 1215.906 | 1215906042.7
2.51 | 1216.56 | 1216560494.4
2.515 | 1217.214 | 1217214039.7
2.52 | 1217.867 | 1217866681.7
2.525 | 1218.518 | 1218518423.3
2.53 | 1219.169 | 1219169267.6
2.535 | 1219.819 | 1219819217.6
2.54 | 1220.468 | 1220468276.3
2.545 | 1221.116 | 1221116446.6
2.55 | 1221.764 | 1221763731.5
2.555 | 1222.41 | 1222410133.9
2.56 | 1223.056 | 1223055656.7
2.565 | 1223.7 | 1223700302.8
2.57 | 1224.344 | 1224344075.2
2.575 | 1224.987 | 1224986976.6
2.58 | 1225.629 | 1225629009.9
2.585 | 1226.27 | 1226270178.1
2.59 | 1226.91 | 1226910483.8
2.595 | 1227.55 | 1227549929.9
2.6 | 1228.189 | 1228188519.3
2.605 | 1228.826 | 1228826254.6
2.61 | 1229.463 | 1229463138.8
2.615 | 1230.099 | 1230099174.4
2.62 | 1230.734 | 1230734364.3
2.625 | 1231.369 | 1231368711.1
2.63 | 1232.002 | 1232002217.7
2.635 | 1232.635 | 1232634886.6
2.64 | 1233.267 | 1233266720.7
2.645 | 1233.898 | 1233897722.4
2.65 | 1234.528 | 1234527894.6
2.655 | 1235.157 | 1235157239.8
2.66 | 1235.786 | 1235785760.7
2.665 | 1236.413 | 1236413459.9
2.67 | 1237.04 | 1237040340.0
2.675 | 1237.666 | 1237666403.6
2.68 | 1238.292 | 1238291653.2
2.685 | 1238.916 | 1238916091.5
2.69 | 1239.54 | 1239539720.9
2.695 | 1240.163 | 1240162544.1
2.7 | 1240.785 | 1240784563.6
2.705 | 1241.406 | 1241405781.7
2.71 | 1242.026 | 1242026201.2
2.715 | 1242.646 | 1242645824.4
2.72 | 1243.265 | 1243264653.9
2.725 | 1243.883 | 1243882692.0
2.73 | 1244.5 | 1244499941.3
2.735 | 1245.116 | 1245116404.2
2.74 | 1245.732 | 1245732083.1
2.745 | 1246.347 | 1246346980.5
2.75 | 1246.961 | 1246961098.7
2.755 | 1247.574 | 1247574440.1
2.76 | 1248.187 | 1248187007.1
2.765 | 1248.799 | 1248798802.1
2.77 | 1249.41 | 1249409827.5
2.775 | 1250.02 | 1250020085.6
2.78 | 1250.63 | 1250629578.7
2.785 | 1251.238 | 1251238309.1
2.79 | 1251.846 | 1251846279.2
2.795 | 1252.453 | 1252453491.3
2.8 | 1253.06 | 1253059947.6
2.805 | 1253.666 | 1253665650.5
2.81 | 1254.271 | 1254270602.1
2.815 | 1254.875 | 1254874804.9
2.82 | 1255.478 | 1255478260.9
2.825 | 1256.081 | 1256080972.6
2.83 | 1256.683 | 1256682941.9
2.835 | 1257.284 | 1257284171.3
2.84 | 1257.885 | 1257884662.9
2.845 | 1258.484 | 1258484418.9
2.85 | 1259.083 | 1259083441.4
2.855 | 1259.682 | 1259681732.7
2.86 | 1260.279 | 1260279294.9
2.865 | 1260.876 | 1260876130.2
2.87 | 1261.472 | 1261472240.7
2.875 | 1262.068 | 1262067628.6
2.88 | 1262.662 | 1262662295.9
2.885 | 1263.256 | 1263256244.8
2.89 | 1263.849 | 1263849477.4
2.895 | 1264.442 | 1264441995.7
2.9 | 1265.034 | 1265033802.0
2.905 | 1265.625 | 1265624898.2
2.91 | 1266.215 | 1266215286.3
2.915 | 1266.805 | 1266804968.6
2.92 | 1267.394 | 1267393947.0
2.925 | 1267.982 | 1267982223.5
2.93 | 1268.57 | 1268569800.2
2.935 | 1269.157 | 1269156679.0
2.94 | 1269.743 | 1269742862.1
2.945 | 1270.328 | 1270328351.4
2.95 | 1270.913 | 1270913148.9
2.955 | 1271.497 | 1271497256.5
2.96 | 1272.081 | 1272080676.3
2.965 | 1272.663 | 1272663410.2
2.97 | 1273.245 | 1273245460.2
2.975 | 1273.827 | 1273826828.2
2.98 | 1274.408 | 1274407516.1
2.985 | 1274.988 | 1274987525.9
2.99 | 1275.567 | 1275566859.5
2.995 | 1276.146 | 1276145518.8
3 | 1276.724 | 1276723505.8