## Sheet1
displacement,mm | force,kN | force,N
0 | 0.0123148 | 12.3148
0.0180057 | 0.124544 | 124.544
0.0359901 | 0.515269 | 515.269
0.0539625 | 0.789701 | 789.701
0.0719035 | 0.932813 | 932.813
0.0898779 | 0.907595 | 907.595
0.107877 | 0.828235 | 828.235
0.125921 | 0.925618 | 925.618
0.143879 | 0.968875 | 968.875
0.161835 | 0.971729 | 971.729
0.17979 | 1.04584 | 1045.84
0.197746 | 0.999336 | 999.336
0.215701 | 1.01132 | 1011.32
0.233657 | 1.04066 | 1040.66
0.251613 | 1.04977 | 1049.77
0.269426 | 1.06611 | 1066.11
0.287204 | 1.07915 | 1079.15
0.304981 | 1.09668 | 1096.68
0.322759 | 1.10631 | 1106.31
0.340537 | 1.11578 | 1115.78
0.358315 | 1.13536 | 1135.36
0.376092 | 1.14175 | 1141.75
0.39387 | 1.15815 | 1158.15
0.411648 | 1.16575 | 1165.75
0.429426 | 1.18029 | 1180.29
0.447204 | 1.19013 | 1190.13
0.464981 | 1.20106 | 1201.06
0.482759 | 1.21336 | 1213.36
0.500537 | 1.2224 | 1222.4
0.518315 | 1.23346 | 1233.46
0.536093 | 1.24372 | 1243.72
0.553871 | 1.25342 | 1253.42
0.571648 | 1.26353 | 1263.53
0.589426 | 1.2731 | 1273.1
0.607204 | 1.28242 | 1282.42
0.624981 | 1.29202 | 1292.02
0.642759 | 1.30094 | 1300.94
0.660537 | 1.31036 | 1310.36
0.678315 | 1.31886 | 1318.86
0.696922 | 1.3284 | 1328.4
0.714682 | 1.33659 | 1336.59
0.731749 | 1.34537 | 1345.37
0.748816 | 1.35342 | 1353.42
0.765883 | 1.36189 | 1361.89
0.782949 | 1.36976 | 1369.76
0.800015 | 1.37781 | 1377.81
0.817082 | 1.38558 | 1385.58
0.834148 | 1.39319 | 1393.19
0.851215 | 1.40093 | 1400.93
0.868282 | 1.40821 | 1408.21
0.887401 | 1.41654 | 1416.54
0.906601 | 1.42449 | 1424.49
0.9258 | 1.43248 | 1432.48
0.945001 | 1.44043 | 1440.43
0.9642 | 1.44805 | 1448.05
0.983402 | 1.4558 | 1455.8
1.0024 | 1.46324 | 1463.24
1.02086 | 1.47062 | 1470.62
1.04005 | 1.4778 | 1477.8
1.05926 | 1.48493 | 1484.93
1.07846 | 1.49183 | 1491.83
1.09766 | 1.49874 | 1498.74
1.11686 | 1.50548 | 1505.48
1.13606 | 1.51219 | 1512.19
1.15492 | 1.5187 | 1518.7
1.17252 | 1.5252 | 1525.2
1.19012 | 1.53162 | 1531.62
1.20772 | 1.53794 | 1537.94
1.22532 | 1.54422 | 1544.22
1.24292 | 1.55029 | 1550.29
1.26052 | 1.5563 | 1556.3
1.27812 | 1.56224 | 1562.24
1.29572 | 1.56807 | 1568.07
1.31332 | 1.57386 | 1573.86
1.33092 | 1.57955 | 1579.55
1.34853 | 1.58516 | 1585.16
1.36612 | 1.59067 | 1590.67
1.38372 | 1.59618 | 1596.18
1.40132 | 1.60163 | 1601.63
1.41892 | 1.60693 | 1606.93
1.43652 | 1.61219 | 1612.19
1.45412 | 1.61738 | 1617.38
1.47172 | 1.62252 | 1622.52
1.48932 | 1.62761 | 1627.61
1.50692 | 1.63255 | 1632.55
1.52452 | 1.63753 | 1637.53
1.54212 | 1.64244 | 1642.44
1.55972 | 1.64723 | 1647.23
1.57732 | 1.65203 | 1652.03
1.59492 | 1.65678 | 1656.78
1.61252 | 1.66145 | 1661.45
1.63012 | 1.6661 | 1666.1
1.64772 | 1.67064 | 1670.64
1.66532 | 1.67515 | 1675.15
1.68292 | 1.67964 | 1679.64
1.70052 | 1.68402 | 1684.02
1.71812 | 1.68841 | 1688.41
1.73572 | 1.69277 | 1692.77
1.75332 | 1.69706 | 1697.06
1.77093 | 1.70136 | 1701.36
1.78852 | 1.70558 | 1705.58