## Sheet1
displacement,mm | force,kN | force,N
0 | 0.0123148 | 12.3148
0.0180057 | 0.133656 | 133.656
0.03599 | 0.597991 | 597.991
0.0539531 | 0.999647 | 999.647
0.0719379 | 1.29061 | 1290.61
0.0899436 | 1.84086 | 1840.86
0.107949 | 2.04631 | 2046.31
0.125952 | 2.13191 | 2131.91
0.143871 | 2.31424 | 2314.24
0.161792 | 2.49436 | 2494.36
0.179768 | 2.89249 | 2892.49
0.19793 | 3.10268 | 3102.68
0.216092 | 3.09912 | 3099.12
0.234255 | 3.17262 | 3172.62
0.252402 | 3.3197 | 3319.7
0.270391 | 3.32923 | 3329.23
0.288381 | 3.31787 | 3317.87
0.30637 | 3.36791 | 3367.91
0.324303 | 3.36789 | 3367.89
0.342323 | 3.35073 | 3350.73
0.360365 | 3.3582 | 3358.2
0.378609 | 3.3688 | 3368.8
0.396483 | 3.38149 | 3381.49
0.414545 | 3.38735 | 3387.35
0.432478 | 3.37358 | 3373.58
0.450419 | 3.38981 | 3389.81
0.468631 | 3.39099 | 3390.99
0.486644 | 3.39328 | 3393.28
0.50453 | 3.40778 | 3407.78
0.522669 | 3.40145 | 3401.45
0.540737 | 3.40669 | 3406.69
0.558664 | 3.41559 | 3415.59
0.576584 | 3.41605 | 3416.05
0.594503 | 3.42224 | 3422.24
0.612423 | 3.426 | 3426
0.630285 | 3.42736 | 3427.36
0.648201 | 3.43393 | 3433.93
0.666486 | 3.43682 | 3436.82
0.684772 | 3.43898 | 3438.98
0.702475 | 3.44354 | 3443.54
0.719847 | 3.44575 | 3445.75
0.737219 | 3.44991 | 3449.91
0.75459 | 3.45219 | 3452.19
0.771443 | 3.45529 | 3455.29
0.789143 | 3.45875 | 3458.75
0.808318 | 3.45939 | 3459.39
0.82747 | 3.46309 | 3463.09
0.846671 | 3.46605 | 3466.05
0.865871 | 3.46925 | 3469.25
0.885071 | 3.47385 | 3473.85
0.90427 | 3.4775 | 3477.5
0.92347 | 3.48307 | 3483.07
0.942505 | 3.48513 | 3485.13
0.960816 | 3.48907 | 3489.07
0.978978 | 3.49354 | 3493.54
0.997113 | 3.4983 | 3498.3
1.01525 | 3.50151 | 3501.51
1.03333 | 3.5041 | 3504.1
1.05116 | 3.50906 | 3509.06
1.06823 | 3.5118 | 3511.8
1.08535 | 3.51618 | 3516.18
1.10245 | 3.51985 | 3519.85
1.11957 | 3.52464 | 3524.64
1.1367 | 3.52807 | 3528.07
1.15382 | 3.5325 | 3532.5
1.17094 | 3.53696 | 3536.96
1.18806 | 3.53908 | 3539.08
1.20523 | 3.54563 | 3545.63
1.22371 | 3.55128 | 3551.28
1.24291 | 3.55442 | 3554.42
1.26211 | 3.55831 | 3558.31
1.28128 | 3.56438 | 3564.38
1.30048 | 3.569 | 3569
1.31821 | 3.57412 | 3574.12
1.33593 | 3.58204 | 3582.04
1.35308 | 3.58199 | 3581.99
1.37019 | 3.59154 | 3591.54
1.38725 | 3.5974 | 3597.4
1.40432 | 3.60294 | 3602.94
1.42139 | 3.60875 | 3608.75
1.43846 | 3.60683 | 3606.83
1.45553 | 3.61579 | 3615.79
1.47259 | 3.62419 | 3624.19
1.48966 | 3.62489 | 3624.89
1.50672 | 3.63313 | 3633.13
1.52379 | 3.63639 | 3636.39
1.54086 | 3.63685 | 3636.85
1.55792 | 3.63899 | 3638.99
1.57499 | 3.63929 | 3639.29
1.59206 | 3.64461 | 3644.61
1.60912 | 3.65483 | 3654.83
1.62619 | 3.64336 | 3643.36
1.64326 | 3.65545 | 3655.45
1.66032 | 3.64761 | 3647.61
1.67739 | 3.65023 | 3650.23
1.69446 | 3.66308 | 3663.08
1.71152 | 3.64009 | 3640.09
1.72859 | 3.659 | 3659
1.74566 | 3.65069 | 3650.69
1.76273 | 3.66122 | 3661.22
1.77979 | 3.65135 | 3651.35