## Sheet1
displacement,mm | force,kN | force,N
0 | 0.0123148 | 12.3148
0.0180057 | 0.133656 | 133.656
0.03599 | 0.599326 | 599.326
0.0539531 | 1.0022 | 1002.2
0.071938 | 1.292 | 1292
0.0899437 | 1.82796 | 1827.96
0.107947 | 1.96946 | 1969.46
0.125868 | 1.93275 | 1932.75
0.143787 | 2.03321 | 2033.21
0.161708 | 2.11416 | 2114.16
0.179685 | 2.28067 | 2280.67
0.197846 | 2.26408 | 2264.08
0.216009 | 2.2465 | 2246.5
0.234171 | 2.31257 | 2312.57
0.252316 | 2.33789 | 2337.89
0.270306 | 2.41329 | 2413.29
0.288295 | 2.44608 | 2446.08
0.306284 | 2.44523 | 2445.23
0.324273 | 2.48144 | 2481.44
0.342262 | 2.50874 | 2508.74
0.360486 | 2.54429 | 2544.29
0.378975 | 2.55775 | 2557.75
0.397164 | 2.57827 | 2578.27
0.415297 | 2.61063 | 2610.63
0.43343 | 2.62523 | 2625.23
0.451564 | 2.65748 | 2657.48
0.469698 | 2.67817 | 2678.17
0.487831 | 2.69465 | 2694.65
0.505964 | 2.7136 | 2713.6
0.523799 | 2.73129 | 2731.29
0.541577 | 2.75389 | 2753.89
0.559355 | 2.76771 | 2767.71
0.577133 | 2.78762 | 2787.62
0.59491 | 2.80706 | 2807.06
0.612688 | 2.82372 | 2823.72
0.630466 | 2.83903 | 2839.03
0.648243 | 2.85318 | 2853.18
0.666021 | 2.87276 | 2872.76
0.683799 | 2.88664 | 2886.64
0.701576 | 2.90154 | 2901.54
0.719354 | 2.91684 | 2916.84
0.736749 | 2.93088 | 2930.88
0.753815 | 2.94592 | 2945.92
0.770882 | 2.95828 | 2958.28
0.787949 | 2.97264 | 2972.64
0.806511 | 2.98708 | 2987.08
0.825711 | 3.00182 | 3001.82
0.844912 | 3.01612 | 3016.12
0.863823 | 3.02966 | 3029.66
0.882222 | 3.04346 | 3043.46
0.900622 | 3.05662 | 3056.62
0.919022 | 3.06942 | 3069.42
0.937423 | 3.08228 | 3082.28
0.955822 | 3.09494 | 3094.94
0.974202 | 3.10752 | 3107.52
0.993394 | 3.1206 | 3120.6
1.0126 | 3.13319 | 3133.19
1.03128 | 3.14565 | 3145.65
1.04956 | 3.15787 | 3157.87
1.06785 | 3.16982 | 3169.82
1.08614 | 3.18151 | 3181.51
1.10442 | 3.193 | 3193
1.12271 | 3.20439 | 3204.39
1.14099 | 3.21563 | 3215.63
1.15928 | 3.22645 | 3226.45
1.17757 | 3.23719 | 3237.19
1.19585 | 3.2478 | 3247.8
1.21414 | 3.25812 | 3258.12
1.23162 | 3.26825 | 3268.25
1.24812 | 3.2784 | 3278.4
1.26458 | 3.28817 | 3288.17
1.28104 | 3.29783 | 3297.83
1.2987 | 3.30808 | 3308.08
1.31657 | 3.31826 | 3318.26
1.33572 | 3.32891 | 3328.91
1.35492 | 3.3393 | 3339.3
1.37412 | 3.34959 | 3349.59
1.39332 | 3.35967 | 3359.67
1.41252 | 3.36943 | 3369.43
1.43172 | 3.37914 | 3379.14
1.45092 | 3.38888 | 3388.88
1.47012 | 3.39857 | 3398.57
1.48932 | 3.40831 | 3408.31
1.50852 | 3.41741 | 3417.41
1.52772 | 3.42684 | 3426.84
1.54692 | 3.43614 | 3436.14
1.56559 | 3.44524 | 3445.24
1.58278 | 3.4544 | 3454.4
1.59985 | 3.46337 | 3463.37
1.61692 | 3.47221 | 3472.21
1.63398 | 3.48086 | 3480.86
1.65105 | 3.48942 | 3489.42
1.66812 | 3.49783 | 3497.83
1.68518 | 3.50614 | 3506.14
1.70225 | 3.5145 | 3514.5
1.71932 | 3.52245 | 3522.45
1.73638 | 3.53063 | 3530.63
1.75345 | 3.53873 | 3538.73
1.77052 | 3.54681 | 3546.81
1.78758 | 3.55451 | 3554.51
1.80465 | 3.56263 | 3562.63