## Sheet1
displacement,mm | force,kN | force,N
0 | 0.0123148 | 12.3148
0.0180057 | 0.111455 | 111.455
0.035991 | 0.405834 | 405.834
0.0539799 | 0.625567 | 625.567
0.0719691 | 0.706589 | 706.589
0.0899952 | 0.712315 | 712.315
0.107916 | 0.624495 | 624.495
0.125993 | 0.712777 | 712.777
0.144152 | 0.745251 | 745.251
0.162314 | 0.771332 | 771.332
0.180476 | 0.800348 | 800.348
0.198515 | 0.7858 | 785.8
0.216504 | 0.780166 | 780.166
0.234493 | 0.813287 | 813.287
0.252482 | 0.825897 | 825.897
0.270472 | 0.82697 | 826.97
0.288461 | 0.84796 | 847.96
0.30645 | 0.850565 | 850.565
0.324439 | 0.862564 | 862.564
0.342428 | 0.874735 | 874.735
0.36039 | 0.880896 | 880.896
0.378523 | 0.893152 | 893.152
0.396657 | 0.901831 | 901.831
0.414789 | 0.910431 | 910.431
0.432923 | 0.918911 | 918.911
0.451056 | 0.927977 | 927.977
0.46919 | 0.936152 | 936.152
0.487323 | 0.94445 | 944.45
0.505457 | 0.952371 | 952.371
0.523327 | 0.960452 | 960.452
0.541105 | 0.96805 | 968.05
0.558882 | 0.975733 | 975.733
0.57666 | 0.983205 | 983.205
0.594438 | 0.990524 | 990.524
0.612216 | 0.997667 | 997.667
0.629994 | 1.00475 | 1004.75
0.647771 | 1.01156 | 1011.56
0.665549 | 1.0184 | 1018.4
0.683327 | 1.02498 | 1024.98
0.701104 | 1.03155 | 1031.55
0.718882 | 1.03795 | 1037.95
0.736642 | 1.04424 | 1044.24
0.753708 | 1.05052 | 1050.52
0.770775 | 1.05665 | 1056.65
0.787842 | 1.06271 | 1062.71
0.804909 | 1.06872 | 1068.72
0.821976 | 1.07462 | 1074.62
0.839043 | 1.08039 | 1080.39
0.856109 | 1.0861 | 1086.1
0.873176 | 1.09177 | 1091.77
0.890243 | 1.09737 | 1097.37
0.907308 | 1.1029 | 1102.9
0.924375 | 1.10835 | 1108.35
0.941441 | 1.11372 | 1113.72
0.959175 | 1.11923 | 1119.23
0.978375 | 1.12513 | 1125.13
0.997574 | 1.13097 | 1130.97
1.01677 | 1.13673 | 1136.73
1.03598 | 1.14245 | 1142.45
1.05518 | 1.14806 | 1148.06
1.07437 | 1.15363 | 1153.63
1.09357 | 1.15914 | 1159.14
1.11277 | 1.16454 | 1164.54
1.13197 | 1.16991 | 1169.91
1.15118 | 1.17523 | 1175.23
1.17037 | 1.18046 | 1180.46
1.18958 | 1.18563 | 1185.63
1.20877 | 1.19073 | 1190.73
1.22797 | 1.19576 | 1195.76
1.24717 | 1.20073 | 1200.73
1.26637 | 1.20563 | 1205.63
1.28558 | 1.2105 | 1210.5
1.30342 | 1.21531 | 1215.31
1.32102 | 1.22007 | 1220.07
1.33862 | 1.22473 | 1224.73
1.35622 | 1.22943 | 1229.43
1.37382 | 1.23401 | 1234.01
1.39142 | 1.23854 | 1238.54
1.40902 | 1.24308 | 1243.08
1.42662 | 1.24758 | 1247.58
1.44422 | 1.252 | 1252
1.46182 | 1.25642 | 1256.42
1.47942 | 1.26076 | 1260.76
1.49702 | 1.26505 | 1265.05
1.51462 | 1.26929 | 1269.29
1.53222 | 1.2735 | 1273.5
1.54982 | 1.27771 | 1277.71
1.56742 | 1.28188 | 1281.88
1.58502 | 1.286 | 1286
1.60262 | 1.29009 | 1290.09
1.62022 | 1.29417 | 1294.17
1.63782 | 1.2982 | 1298.2
1.65542 | 1.30218 | 1302.18
1.67302 | 1.30612 | 1306.12
1.69062 | 1.31003 | 1310.03
1.70822 | 1.31396 | 1313.96
1.72582 | 1.3178 | 1317.8
1.74342 | 1.32163 | 1321.63
1.76102 | 1.3254 | 1325.4
1.77862 | 1.32917 | 1329.17
1.79622 | 1.33285 | 1332.85