## Sheet1
displacement,mm | force,kN | force,N
0 | 0.0123148 | 12.3148
0.0180057 | 0.133656 | 133.656
0.03599 | 0.599326 | 599.326
0.0539531 | 1.00942 | 1009.42
0.071938 | 1.30169 | 1301.69
0.0899438 | 1.88789 | 1887.89
0.107949 | 2.21947 | 2219.47
0.125951 | 2.34139 | 2341.39
0.14387 | 2.51301 | 2513.01
0.161791 | 2.62499 | 2624.99
0.179768 | 2.92186 | 2921.86
0.197929 | 3.26655 | 3266.55
0.216092 | 3.26375 | 3263.75
0.234254 | 3.20984 | 3209.84
0.252408 | 3.29384 | 3293.84
0.270397 | 3.30004 | 3300.04
0.288387 | 3.36359 | 3363.59
0.306376 | 3.42304 | 3423.04
0.324365 | 3.43416 | 3434.16
0.342354 | 3.46719 | 3467.19
0.360386 | 3.46299 | 3462.99
0.378874 | 3.49583 | 3495.83
0.397364 | 3.53708 | 3537.08
0.415852 | 3.56642 | 3566.42
0.434341 | 3.58269 | 3582.69
0.452831 | 3.6038 | 3603.8
0.471029 | 3.63135 | 3631.35
0.489163 | 3.65015 | 3650.15
0.507296 | 3.66937 | 3669.37
0.525112 | 3.69184 | 3691.84
0.54289 | 3.7114 | 3711.4
0.560669 | 3.73036 | 3730.36
0.578446 | 3.7475 | 3747.5
0.596224 | 3.7673 | 3767.3
0.614002 | 3.7876 | 3787.6
0.631779 | 3.8083 | 3808.3
0.649557 | 3.82338 | 3823.38
0.667335 | 3.84063 | 3840.63
0.685249 | 3.85721 | 3857.21
0.70332 | 3.8766 | 3876.6
0.720449 | 3.89075 | 3890.75
0.737515 | 3.90868 | 3908.68
0.754582 | 3.925 | 3925
0.773572 | 3.94109 | 3941.09
0.792773 | 3.9576 | 3957.6
0.811973 | 3.97432 | 3974.32
0.830497 | 3.991 | 3991
0.848896 | 4.00719 | 4007.19
0.867295 | 4.02288 | 4022.88
0.885696 | 4.03921 | 4039.21
0.904096 | 4.05425 | 4054.25
0.922496 | 4.06985 | 4069.85
0.940895 | 4.08483 | 4084.83
0.958608 | 4.09976 | 4099.76
0.976208 | 4.11403 | 4114.03
0.993808 | 4.12806 | 4128.06
1.01141 | 4.1426 | 4142.6
1.02901 | 4.15701 | 4157.01
1.04661 | 4.17031 | 4170.31
1.06421 | 4.18385 | 4183.85
1.08181 | 4.19726 | 4197.26
1.09964 | 4.21089 | 4210.89
1.11793 | 4.22449 | 4224.49
1.13622 | 4.2377 | 4237.7
1.15443 | 4.25134 | 4251.34
1.17132 | 4.2648 | 4264.8
1.18777 | 4.27713 | 4277.13
1.20444 | 4.29034 | 4290.34
1.22115 | 4.303 | 4303
1.238 | 4.31558 | 4315.58
1.25578 | 4.329 | 4329
1.27487 | 4.34294 | 4342.94
1.29407 | 4.35692 | 4356.92
1.31327 | 4.37079 | 4370.79
1.33247 | 4.38408 | 4384.08
1.35167 | 4.39771 | 4397.71
1.37087 | 4.41071 | 4410.71
1.39007 | 4.42398 | 4423.98
1.40927 | 4.43664 | 4436.64
1.42847 | 4.44946 | 4449.46
1.44767 | 4.46237 | 4462.37
1.46622 | 4.47472 | 4474.72
1.48345 | 4.48758 | 4487.58
1.50127 | 4.49992 | 4499.92
1.5184 | 4.51252 | 4512.52
1.53547 | 4.52499 | 4524.99
1.55254 | 4.53709 | 4537.09
1.56961 | 4.54924 | 4549.24
1.58667 | 4.56112 | 4561.12
1.60374 | 4.57283 | 4572.83
1.62081 | 4.58491 | 4584.91
1.63787 | 4.59661 | 4596.61
1.65494 | 4.60833 | 4608.33
1.67201 | 4.6203 | 4620.3
1.68908 | 4.63173 | 4631.73
1.70616 | 4.64352 | 4643.52
1.72322 | 4.65496 | 4654.96
1.7403 | 4.66628 | 4666.28
1.75736 | 4.67788 | 4677.88
1.77443 | 4.68941 | 4689.41
1.7915 | 4.70022 | 4700.22