## Sheet1
displacement,mm | force,kN | force,N
0 | 0.0123148 | 12.3148
0.0180057 | 0.128556 | 128.556
0.03599 | 0.558258 | 558.258
0.0539531 | 0.914566 | 914.566
0.0719374 | 1.18731 | 1187.31
0.0899266 | 1.47877 | 1478.77
0.107846 | 1.26513 | 1265.13
0.125767 | 1.38905 | 1389.05
0.14369 | 1.439 | 1439
0.161613 | 1.44239 | 1442.39
0.179588 | 1.4961 | 1496.1
0.197723 | 1.44789 | 1447.89
0.215644 | 1.42892 | 1428.92
0.233661 | 1.46355 | 1463.55
0.251707 | 1.44658 | 1446.58
0.269695 | 1.48588 | 1485.88
0.287725 | 1.48721 | 1487.21
0.305702 | 1.45611 | 1456.11
0.323562 | 1.48049 | 1480.49
0.34153 | 1.46964 | 1469.64
0.359325 | 1.49137 | 1491.37
0.377203 | 1.48623 | 1486.23
0.395043 | 1.47549 | 1475.49
0.413372 | 1.48992 | 1489.92
0.431723 | 1.49197 | 1491.97
0.45007 | 1.48931 | 1489.31
0.468418 | 1.49132 | 1491.32
0.486764 | 1.50051 | 1500.51
0.504822 | 1.49675 | 1496.75
0.522743 | 1.49646 | 1496.46
0.540663 | 1.50267 | 1502.67
0.558582 | 1.50179 | 1501.79
0.576303 | 1.50524 | 1505.24
0.594521 | 1.50514 | 1505.14
0.612807 | 1.50669 | 1506.69
0.631092 | 1.50968 | 1509.68
0.648891 | 1.51022 | 1510.22
0.666317 | 1.5116 | 1511.6
0.683739 | 1.51294 | 1512.94
0.702209 | 1.51338 | 1513.38
0.719662 | 1.514 | 1514
0.737033 | 1.51501 | 1515.01
0.754245 | 1.51766 | 1517.66
0.770804 | 1.51786 | 1517.86
0.787277 | 1.52061 | 1520.61
0.805358 | 1.52146 | 1521.46
0.82437 | 1.52355 | 1523.55
0.843544 | 1.52513 | 1525.13
0.862731 | 1.52707 | 1527.07
0.88192 | 1.52828 | 1528.28
0.901118 | 1.52981 | 1529.81
0.920319 | 1.532 | 1532
0.939518 | 1.53231 | 1532.31
0.958718 | 1.5345 | 1534.5
0.977918 | 1.53647 | 1536.47
0.997117 | 1.53781 | 1537.81
1.01632 | 1.53888 | 1538.88
1.03552 | 1.54108 | 1541.08
1.05472 | 1.54255 | 1542.55
1.07392 | 1.54474 | 1544.74
1.09312 | 1.54597 | 1545.97
1.11232 | 1.54647 | 1546.47
1.13152 | 1.54972 | 1549.72
1.15072 | 1.55096 | 1550.96
1.16992 | 1.5525 | 1552.5
1.18912 | 1.55518 | 1555.18
1.20832 | 1.55533 | 1555.33
1.22752 | 1.55567 | 1555.67
1.24672 | 1.55863 | 1558.63
1.26592 | 1.55942 | 1559.42
1.28512 | 1.55236 | 1552.36
1.30432 | 1.56091 | 1560.91
1.32352 | 1.56083 | 1560.83
1.34272 | 1.55853 | 1558.53
1.36192 | 1.55961 | 1559.61
1.38112 | 1.56208 | 1562.08
1.40024 | 1.56541 | 1565.41
1.41744 | 1.55938 | 1559.38
1.43453 | 1.56715 | 1567.15
1.45159 | 1.56848 | 1568.48
1.46866 | 1.56907 | 1569.07
1.48573 | 1.56074 | 1560.74
1.50279 | 1.56486 | 1564.86
1.51986 | 1.57152 | 1571.52
1.53693 | 1.55695 | 1556.95
1.55399 | 1.5665 | 1566.5
1.57106 | 1.56376 | 1563.76
1.58813 | 1.55691 | 1556.91
1.60511 | 1.56071 | 1560.71
1.6203 | 1.55636 | 1556.36
1.63524 | 1.57655 | 1576.55
1.65017 | 1.57031 | 1570.31
1.66511 | 1.55178 | 1551.78
1.68004 | 1.56797 | 1567.97
1.69606 | 1.55285 | 1552.85
1.71596 | 1.55014 | 1550.14
1.73767 | 1.58127 | 1581.27
1.76007 | 1.55592 | 1555.92
1.78247 | 1.55055 | 1550.55
1.80487 | 1.58261 | 1582.61
1.82544 | 1.56758 | 1567.58