## Sheet1
displacement,mm | force,kN | force,N
0 | 0.0123148 | 12.3148
0.0180057 | 0.133656 | 133.656
0.03599 | 0.599326 | 599.326
0.0539531 | 1.00942 | 1009.42
0.071938 | 1.30181 | 1301.81
0.0899438 | 1.88844 | 1888.44
0.107949 | 2.22548 | 2225.48
0.125951 | 2.35203 | 2352.03
0.14387 | 2.52791 | 2527.91
0.161791 | 2.63791 | 2637.91
0.179767 | 2.91246 | 2912.46
0.197929 | 3.2106 | 3210.6
0.216091 | 3.18287 | 3182.87
0.234225 | 3.06306 | 3063.06
0.252343 | 3.07777 | 3077.77
0.27033 | 3.06294 | 3062.94
0.288367 | 3.1458 | 3145.8
0.3065 | 3.19737 | 3197.37
0.324615 | 3.14089 | 3140.89
0.342605 | 3.14863 | 3148.63
0.360627 | 3.17517 | 3175.17
0.378325 | 3.1444 | 3144.4
0.396168 | 3.20312 | 3203.12
0.414209 | 3.18354 | 3183.54
0.432382 | 3.1929 | 3192.9
0.450268 | 3.20759 | 3207.59
0.468283 | 3.17878 | 3178.78
0.486261 | 3.20809 | 3208.09
0.504396 | 3.22675 | 3226.75
0.522488 | 3.22084 | 3220.84
0.540468 | 3.22585 | 3225.85
0.558399 | 3.2366 | 3236.6
0.576318 | 3.22857 | 3228.57
0.594238 | 3.23602 | 3236.02
0.612159 | 3.25293 | 3252.93
0.630079 | 3.25009 | 3250.09
0.647869 | 3.25871 | 3258.71
0.66574 | 3.2556 | 3255.6
0.684025 | 3.26183 | 3261.83
0.702311 | 3.27402 | 3274.02
0.720577 | 3.27353 | 3273.53
0.738026 | 3.27965 | 3279.65
0.755399 | 3.28152 | 3281.52
0.77277 | 3.29024 | 3290.24
0.790142 | 3.29122 | 3291.22
0.807289 | 3.294 | 3294
0.824092 | 3.29949 | 3299.49
0.843105 | 3.30316 | 3303.16
0.862304 | 3.30765 | 3307.65
0.881504 | 3.31191 | 3311.91
0.900704 | 3.31405 | 3314.05
0.919258 | 3.31853 | 3318.53
0.937499 | 3.32237 | 3322.37
0.955768 | 3.3244 | 3324.4
0.973904 | 3.32814 | 3328.14
0.992036 | 3.33627 | 3336.27
1.01017 | 3.34029 | 3340.29
1.0283 | 3.3452 | 3345.2
1.04642 | 3.34677 | 3346.77
1.06562 | 3.35146 | 3351.46
1.08482 | 3.35616 | 3356.16
1.10402 | 3.35806 | 3358.06
1.12322 | 3.36355 | 3363.55
1.14242 | 3.36506 | 3365.06
1.16162 | 3.37332 | 3373.32
1.18082 | 3.37717 | 3377.17
1.20002 | 3.38007 | 3380.07
1.21922 | 3.38491 | 3384.91
1.23842 | 3.38709 | 3387.09
1.25762 | 3.39233 | 3392.33
1.27682 | 3.39609 | 3396.09
1.29602 | 3.4025 | 3402.5
1.31522 | 3.40618 | 3406.18
1.33442 | 3.41112 | 3411.12
1.35362 | 3.41299 | 3412.99
1.37282 | 3.41991 | 3419.91
1.39202 | 3.42213 | 3422.13
1.41122 | 3.42774 | 3427.74
1.43042 | 3.43336 | 3433.36
1.44962 | 3.43757 | 3437.57
1.46882 | 3.44076 | 3440.76
1.48802 | 3.44442 | 3444.42
1.50722 | 3.45 | 3450
1.52642 | 3.45482 | 3454.82
1.54562 | 3.4604 | 3460.4
1.56482 | 3.46558 | 3465.58
1.58402 | 3.46581 | 3465.81
1.60322 | 3.47526 | 3475.26
1.62242 | 3.47268 | 3472.68
1.64162 | 3.47531 | 3475.31
1.66082 | 3.48354 | 3483.54
1.68002 | 3.48203 | 3482.03
1.69922 | 3.48093 | 3480.93
1.71842 | 3.48602 | 3486.02
1.73663 | 3.48699 | 3486.99
1.75401 | 3.49133 | 3491.33
1.77109 | 3.49377 | 3493.77
1.78816 | 3.49278 | 3492.78
1.80522 | 3.49699 | 3496.99
1.82229 | 3.49154 | 3491.54
1.83917 | 3.50174 | 3501.74