## Sheet1
displacement,mm | force,kN | force,N
0 | 0.0123148 | 12.3148
0.0180057 | 0.133656 | 133.656
0.03599 | 0.594277 | 594.277
0.0539531 | 0.978428 | 978.428
0.0719376 | 1.25338 | 1253.38
0.0899211 | 1.65442 | 1654.42
0.107841 | 1.48568 | 1485.68
0.125761 | 1.46493 | 1464.93
0.143681 | 1.58177 | 1581.77
0.161601 | 1.61065 | 1610.65
0.179578 | 1.73815 | 1738.15
0.19774 | 1.66518 | 1665.18
0.215902 | 1.68279 | 1682.79
0.234064 | 1.73076 | 1730.76
0.252227 | 1.7347 | 1734.7
0.270235 | 1.79689 | 1796.89
0.288224 | 1.81675 | 1816.75
0.306213 | 1.81457 | 1814.57
0.324203 | 1.83879 | 1838.79
0.342192 | 1.866 | 1866
0.360416 | 1.89588 | 1895.88
0.378905 | 1.90593 | 1905.93
0.397393 | 1.92673 | 1926.73
0.415882 | 1.94379 | 1943.79
0.434371 | 1.95762 | 1957.62
0.45286 | 1.9864 | 1986.4
0.471184 | 1.99964 | 1999.64
0.489317 | 2.0188 | 2018.8
0.507451 | 2.02946 | 2029.46
0.525656 | 2.04834 | 2048.34
0.543434 | 2.06823 | 2068.23
0.561212 | 2.08349 | 2083.49
0.578991 | 2.09505 | 2095.05
0.596768 | 2.11432 | 2114.32
0.614546 | 2.12745 | 2127.45
0.632324 | 2.14182 | 2141.82
0.650101 | 2.15704 | 2157.04
0.667878 | 2.17035 | 2170.35
0.686487 | 2.18445 | 2184.45
0.704797 | 2.19822 | 2198.22
0.721927 | 2.21265 | 2212.65
0.738994 | 2.22469 | 2224.69
0.75606 | 2.23843 | 2238.43
0.773126 | 2.25061 | 2250.61
0.790193 | 2.26313 | 2263.13
0.807259 | 2.27485 | 2274.85
0.825158 | 2.28794 | 2287.94
0.844358 | 2.30116 | 2301.16
0.863559 | 2.31404 | 2314.04
0.882759 | 2.32672 | 2326.72
0.901385 | 2.33922 | 2339.22
0.919785 | 2.35171 | 2351.71
0.938184 | 2.36393 | 2363.93
0.956585 | 2.37575 | 2375.75
0.974984 | 2.38743 | 2387.43
0.993385 | 2.39878 | 2398.78
1.01178 | 2.41004 | 2410.04
1.02977 | 2.42118 | 2421.18
1.04737 | 2.43207 | 2432.07
1.06497 | 2.44292 | 2442.92
1.08257 | 2.45355 | 2453.55
1.10017 | 2.46397 | 2463.97
1.11777 | 2.47428 | 2474.28
1.13537 | 2.48437 | 2484.37
1.15297 | 2.49429 | 2494.29
1.17057 | 2.50409 | 2504.09
1.18817 | 2.51368 | 2513.68
1.20577 | 2.52309 | 2523.09
1.22337 | 2.53242 | 2532.42
1.24097 | 2.54148 | 2541.48
1.25857 | 2.5504 | 2550.4
1.27617 | 2.55923 | 2559.23
1.29377 | 2.56791 | 2567.91
1.31137 | 2.57646 | 2576.46
1.32897 | 2.58496 | 2584.96
1.34657 | 2.59326 | 2593.26
1.36417 | 2.60139 | 2601.39
1.38308 | 2.61001 | 2610.01
1.40219 | 2.61907 | 2619.07
1.41847 | 2.62696 | 2626.96
1.43448 | 2.63465 | 2634.65
1.45048 | 2.64223 | 2642.23
1.46648 | 2.64965 | 2649.65
1.48248 | 2.657 | 2657
1.49847 | 2.6643 | 2664.3
1.51447 | 2.6715 | 2671.5
1.53047 | 2.67859 | 2678.59
1.54648 | 2.68551 | 2685.51
1.56248 | 2.69238 | 2692.38
1.57848 | 2.69913 | 2699.13
1.59447 | 2.70579 | 2705.79
1.61047 | 2.71241 | 2712.41
1.62647 | 2.71897 | 2718.97
1.64247 | 2.72544 | 2725.44
1.65848 | 2.73189 | 2731.89
1.67448 | 2.73822 | 2738.22
1.69048 | 2.74451 | 2744.51
1.70647 | 2.75075 | 2750.75
1.72247 | 2.75695 | 2756.95
1.73847 | 2.76304 | 2763.04
1.75448 | 2.76909 | 2769.09