## Sheet1
displacement,mm | force,kN | force,N
0 | 0.0123148 | 12.3148
0.0180057 | 0.11658 | 116.58
0.0359874 | 0.450433 | 450.433
0.0539756 | 0.678321 | 678.321
0.0719419 | 0.742914 | 742.914
0.0899687 | 0.751277 | 751.277
0.107888 | 0.655842 | 655.842
0.125809 | 0.767801 | 767.801
0.143728 | 0.781611 | 781.611
0.161649 | 0.831338 | 831.338
0.179804 | 0.847853 | 847.853
0.197911 | 0.818418 | 818.418
0.215901 | 0.841594 | 841.594
0.23389 | 0.879144 | 879.144
0.251879 | 0.878627 | 878.627
0.269868 | 0.895799 | 895.799
0.287857 | 0.911338 | 911.338
0.305846 | 0.924046 | 924.046
0.323837 | 0.936085 | 936.085
0.341826 | 0.952284 | 952.284
0.360048 | 0.962003 | 962.003
0.378538 | 0.973518 | 973.518
0.397026 | 0.987294 | 987.294
0.41544 | 0.998185 | 998.185
0.433573 | 1.00947 | 1009.47
0.451707 | 1.01988 | 1019.88
0.469839 | 1.03111 | 1031.11
0.487973 | 1.04054 | 1040.54
0.506106 | 1.05118 | 1051.18
0.524532 | 1.06097 | 1060.97
0.543021 | 1.07027 | 1070.27
0.56151 | 1.08011 | 1080.11
0.579327 | 1.08888 | 1088.88
0.597105 | 1.0982 | 1098.2
0.614883 | 1.10672 | 1106.72
0.63266 | 1.11565 | 1115.65
0.650439 | 1.12371 | 1123.71
0.668217 | 1.13205 | 1132.05
0.685994 | 1.13999 | 1139.99
0.703772 | 1.14782 | 1147.82
0.721549 | 1.15556 | 1155.56
0.739327 | 1.16301 | 1163.01
0.757104 | 1.1705 | 1170.5
0.774883 | 1.17773 | 1177.73
0.79266 | 1.18479 | 1184.79
0.810437 | 1.19185 | 1191.85
0.828216 | 1.19873 | 1198.73
0.845993 | 1.20546 | 1205.46
0.863772 | 1.21216 | 1212.16
0.88155 | 1.21874 | 1218.74
0.899327 | 1.22515 | 1225.15
0.916884 | 1.23156 | 1231.56
0.933951 | 1.23783 | 1237.83
0.951016 | 1.244 | 1244
0.968083 | 1.25011 | 1250.11
0.98515 | 1.25612 | 1256.12
1.00222 | 1.26205 | 1262.05
1.01928 | 1.26788 | 1267.88
1.03635 | 1.27366 | 1273.66
1.05342 | 1.27935 | 1279.35
1.07048 | 1.28498 | 1284.98
1.08755 | 1.29053 | 1290.53
1.10462 | 1.29602 | 1296.02
1.12168 | 1.30146 | 1301.46
1.13875 | 1.30683 | 1306.83
1.15582 | 1.31215 | 1312.15
1.17288 | 1.31742 | 1317.42
1.18995 | 1.32265 | 1322.65
1.20702 | 1.32782 | 1327.82
1.22408 | 1.3329 | 1332.9
1.24115 | 1.33798 | 1337.98
1.25964 | 1.34336 | 1343.36
1.27884 | 1.3489 | 1348.9
1.29804 | 1.35437 | 1354.37
1.31724 | 1.35978 | 1359.78
1.33644 | 1.36512 | 1365.12
1.35564 | 1.37041 | 1370.41
1.37484 | 1.3757 | 1375.7
1.39404 | 1.38095 | 1380.95
1.41324 | 1.38611 | 1386.11
1.43244 | 1.39127 | 1391.27
1.45164 | 1.3964 | 1396.4
1.47084 | 1.40144 | 1401.44
1.49004 | 1.40638 | 1406.38
1.50924 | 1.41132 | 1411.32
1.52844 | 1.41618 | 1416.18
1.54764 | 1.42094 | 1420.94
1.56684 | 1.42573 | 1425.73
1.58604 | 1.43048 | 1430.48
1.60524 | 1.43508 | 1435.08
1.62444 | 1.43973 | 1439.73
1.64364 | 1.44431 | 1444.31
1.66284 | 1.4489 | 1448.9
1.68204 | 1.45339 | 1453.39
1.70124 | 1.45792 | 1457.92
1.72044 | 1.46243 | 1462.43
1.73964 | 1.46679 | 1466.79
1.75769 | 1.47131 | 1471.31
1.77529 | 1.47566 | 1475.66
1.79289 | 1.47999 | 1479.99
1.81049 | 1.48447 | 1484.47