## Sheet1
displacement,mm | force,kN | force,N
0 | 0.0123148 | 12.3148
0.0180057 | 0.133656 | 133.656
0.03599 | 0.599326 | 599.326
0.0539531 | 1.00675 | 1006.75
0.071938 | 1.2973 | 1297.3
0.0899437 | 1.86045 | 1860.45
0.107949 | 2.06368 | 2063.68
0.125915 | 2.08428 | 2084.28
0.143835 | 2.1712 | 2171.2
0.161755 | 2.24559 | 2245.59
0.179732 | 2.39857 | 2398.57
0.197894 | 2.43382 | 2433.82
0.216056 | 2.38749 | 2387.49
0.234218 | 2.46606 | 2466.06
0.25238 | 2.48094 | 2480.94
0.270373 | 2.52737 | 2527.37
0.288362 | 2.58386 | 2583.86
0.306351 | 2.59357 | 2593.57
0.32434 | 2.62042 | 2620.42
0.342329 | 2.65566 | 2655.66
0.360097 | 2.68895 | 2688.95
0.378355 | 2.73204 | 2732.04
0.396844 | 2.7395 | 2739.5
0.415332 | 2.75685 | 2756.85
0.433821 | 2.7904 | 2790.4
0.45231 | 2.81388 | 2813.88
0.470799 | 2.83375 | 2833.75
0.489288 | 2.86216 | 2862.16
0.507776 | 2.88161 | 2881.61
0.526266 | 2.90703 | 2907.03
0.544754 | 2.92902 | 2929.02
0.563244 | 2.94829 | 2948.29
0.581156 | 2.97212 | 2972.12
0.598934 | 2.98994 | 2989.94
0.616712 | 3.00921 | 3009.21
0.634491 | 3.0244 | 3024.4
0.652268 | 3.04732 | 3047.32
0.670045 | 3.06518 | 3065.18
0.687823 | 3.08329 | 3083.29
0.705601 | 3.09931 | 3099.31
0.723378 | 3.11629 | 3116.29
0.740737 | 3.13434 | 3134.34
0.757804 | 3.15173 | 3151.73
0.774871 | 3.16548 | 3165.48
0.791938 | 3.18243 | 3182.43
0.810538 | 3.2 | 3200
0.829739 | 3.21755 | 3217.55
0.848938 | 3.23472 | 3234.72
0.868138 | 3.2514 | 3251.4
0.887338 | 3.26801 | 3268.01
0.905964 | 3.28425 | 3284.25
0.924363 | 3.30022 | 3300.22
0.942764 | 3.31534 | 3315.34
0.961163 | 3.33018 | 3330.18
0.979564 | 3.3446 | 3344.6
0.997963 | 3.35912 | 3359.12
1.01636 | 3.37389 | 3373.89
1.03408 | 3.38791 | 3387.91
1.05167 | 3.40157 | 3401.57
1.06928 | 3.41522 | 3415.22
1.08688 | 3.42876 | 3428.76
1.10448 | 3.44213 | 3442.13
1.12256 | 3.45582 | 3455.82
1.14085 | 3.46922 | 3469.22
1.15913 | 3.48268 | 3482.68
1.17742 | 3.49602 | 3496.02
1.1957 | 3.50888 | 3508.88
1.21399 | 3.52167 | 3521.67
1.23227 | 3.53402 | 3534.02
1.25056 | 3.54636 | 3546.36
1.26884 | 3.55868 | 3558.68
1.28675 | 3.57054 | 3570.54
1.30379 | 3.58233 | 3582.33
1.32025 | 3.59411 | 3594.11
1.33671 | 3.60542 | 3605.42
1.35316 | 3.61659 | 3616.59
1.36962 | 3.62775 | 3627.75
1.3875 | 3.63945 | 3639.45
1.40669 | 3.6519 | 3651.9
1.42589 | 3.66418 | 3664.18
1.44509 | 3.67622 | 3676.22
1.46429 | 3.68828 | 3688.28
1.48349 | 3.70001 | 3700.01
1.50269 | 3.71156 | 3711.56
1.52189 | 3.72314 | 3723.14
1.54109 | 3.73427 | 3734.27
1.56029 | 3.74525 | 3745.25
1.57949 | 3.75619 | 3756.19
1.59869 | 3.767 | 3767
1.61789 | 3.77765 | 3777.65
1.63613 | 3.78797 | 3787.97
1.6532 | 3.79809 | 3798.09
1.67027 | 3.80811 | 3808.11
1.68733 | 3.81807 | 3818.07
1.7044 | 3.82793 | 3827.93
1.72147 | 3.83771 | 3837.71
1.73853 | 3.84742 | 3847.42
1.7556 | 3.85696 | 3856.96
1.77267 | 3.86651 | 3866.51
1.78973 | 3.87592 | 3875.92
1.8068 | 3.88526 | 3885.26