## Sheet1
displacement,mm | force,kN | force,N
0 | 0.0123148 | 12.3148
0.0180057 | 0.127579 | 127.579
0.03599 | 0.55474 | 554.74
0.0539531 | 0.916151 | 916.151
0.0719374 | 1.20069 | 1200.69
0.0899431 | 1.54849 | 1548.49
0.107907 | 1.41587 | 1415.87
0.125827 | 1.60264 | 1602.64
0.143747 | 1.80019 | 1800.19
0.161667 | 1.78497 | 1784.97
0.179644 | 1.84468 | 1844.68
0.197806 | 1.83075 | 1830.75
0.215956 | 1.79683 | 1796.83
0.234051 | 1.83809 | 1838.09
0.25211 | 1.84093 | 1840.93
0.270111 | 1.82415 | 1824.15
0.288248 | 1.84485 | 1844.85
0.306201 | 1.81719 | 1817.19
0.324241 | 1.83243 | 1832.43
0.34215 | 1.84854 | 1848.54
0.360029 | 1.82515 | 1825.15
0.377882 | 1.85263 | 1852.63
0.396078 | 1.83526 | 1835.26
0.41428 | 1.82112 | 1821.12
0.432358 | 1.84952 | 1849.52
0.450281 | 1.83912 | 1839.12
0.46805 | 1.84174 | 1841.74
0.485832 | 1.84402 | 1844.02
0.504141 | 1.83278 | 1832.78
0.522396 | 1.8468 | 1846.8
0.540409 | 1.84468 | 1844.68
0.557828 | 1.84325 | 1843.25
0.575242 | 1.84191 | 1841.91
0.592613 | 1.84446 | 1844.46
0.609985 | 1.84088 | 1840.88
0.627357 | 1.85198 | 1851.98
0.644728 | 1.83986 | 1839.86
0.662099 | 1.85456 | 1854.56
0.67947 | 1.8428 | 1842.8
0.696885 | 1.85395 | 1853.95
0.714292 | 1.85053 | 1850.53
0.731663 | 1.84901 | 1849.01
0.748844 | 1.85736 | 1857.36
0.766335 | 1.85304 | 1853.04
0.785379 | 1.85525 | 1855.25
0.804203 | 1.859 | 1859
0.822311 | 1.86468 | 1864.68
0.839798 | 1.86211 | 1862.11
0.856869 | 1.86537 | 1865.37
0.874389 | 1.86814 | 1868.14
0.893575 | 1.86955 | 1869.55
0.912701 | 1.87097 | 1870.97
0.930771 | 1.8753 | 1875.3
0.948692 | 1.87612 | 1876.12
0.966611 | 1.87868 | 1878.68
0.983853 | 1.87966 | 1879.66
1.0005 | 1.88331 | 1883.31
1.01714 | 1.88496 | 1884.96
1.03554 | 1.88689 | 1886.89
1.0548 | 1.88999 | 1889.99
1.074 | 1.89179 | 1891.79
1.0932 | 1.89586 | 1895.86
1.1124 | 1.89666 | 1896.66
1.1316 | 1.89822 | 1898.22
1.1508 | 1.90131 | 1901.31
1.1672 | 1.90586 | 1905.86
1.18321 | 1.89938 | 1899.38
1.19921 | 1.90415 | 1904.15
1.21521 | 1.90663 | 1906.63
1.23121 | 1.90628 | 1906.28
1.24721 | 1.91048 | 1910.48
1.26321 | 1.91192 | 1911.92
1.27921 | 1.91179 | 1911.79
1.29528 | 1.91667 | 1916.67
1.3164 | 1.91634 | 1916.34
1.33773 | 1.91497 | 1914.97
1.35907 | 1.91797 | 1917.97
1.3804 | 1.92337 | 1923.37
1.40173 | 1.92754 | 1927.54
1.4184 | 1.91909 | 1919.09
1.43273 | 1.92511 | 1925.11
1.44574 | 1.9165 | 1916.5
1.45869 | 1.91688 | 1916.88
1.47153 | 1.91675 | 1916.75
1.48433 | 1.91652 | 1916.52
1.49713 | 1.9121 | 1912.1
1.51976 | 1.92899 | 1928.99
1.54324 | 1.91982 | 1919.82
1.56719 | 1.92431 | 1924.31
1.59263 | 1.923 | 1923
1.61823 | 1.9291 | 1929.1
1.64383 | 1.91134 | 1911.34
1.66943 | 1.90723 | 1907.23
1.69502 | 1.90778 | 1907.78
1.72063 | 1.92818 | 1928.18
1.74623 | 1.89631 | 1896.31
1.77183 | 1.90885 | 1908.85
1.79742 | 1.91267 | 1912.67
1.82303 | 1.89809 | 1898.09
1.84863 | 1.89271 | 1892.71
1.87422 | 1.90157 | 1901.57