## Sheet1
displacement,mm | force,kN | force,N
0 | 0.0123148 | 12.3148
0.0180057 | 0.133656 | 133.656
0.03599 | 0.599326 | 599.326
0.0539531 | 1.00757 | 1007.57
0.071938 | 1.29922 | 1299.22
0.0899437 | 1.87361 | 1873.61
0.107949 | 2.12771 | 2127.71
0.125951 | 2.1903 | 2190.3
0.143871 | 2.34044 | 2340.44
0.161791 | 2.46688 | 2466.88
0.179768 | 2.80473 | 2804.73
0.19793 | 2.91206 | 2912.06
0.216092 | 2.86635 | 2866.35
0.234254 | 2.94172 | 2941.72
0.252407 | 3.00556 | 3005.56
0.270396 | 3.03853 | 3038.53
0.288385 | 3.09914 | 3099.14
0.306375 | 3.12694 | 3126.94
0.324364 | 3.13116 | 3131.16
0.342353 | 3.16078 | 3160.78
0.360577 | 3.20891 | 3208.91
0.378864 | 3.23694 | 3236.94
0.396996 | 3.25224 | 3252.24
0.41513 | 3.27195 | 3271.95
0.433263 | 3.2867 | 3286.7
0.451397 | 3.29955 | 3299.55
0.46953 | 3.32868 | 3328.68
0.487663 | 3.3416 | 3341.6
0.505796 | 3.36266 | 3362.66
0.523634 | 3.3738 | 3373.8
0.541412 | 3.39347 | 3393.47
0.559189 | 3.40953 | 3409.53
0.576968 | 3.42405 | 3424.05
0.594746 | 3.43623 | 3436.23
0.612523 | 3.44772 | 3447.72
0.630301 | 3.46319 | 3463.19
0.648342 | 3.47656 | 3476.56
0.666412 | 3.48989 | 3489.89
0.684485 | 3.50123 | 3501.23
0.702625 | 3.51237 | 3512.37
0.719774 | 3.52364 | 3523.64
0.738278 | 3.53551 | 3535.51
0.757478 | 3.54729 | 3547.29
0.776208 | 3.55788 | 3557.88
0.794609 | 3.56891 | 3568.91
0.813008 | 3.57994 | 3579.94
0.831409 | 3.59079 | 3590.79
0.849808 | 3.60148 | 3601.48
0.868191 | 3.61076 | 3610.76
0.886066 | 3.62004 | 3620.04
0.904203 | 3.62974 | 3629.74
0.922551 | 3.63957 | 3639.57
0.940838 | 3.64924 | 3649.24
0.959122 | 3.65839 | 3658.39
0.976959 | 3.66718 | 3667.18
0.994599 | 3.67609 | 3676.09
1.01203 | 3.68417 | 3684.17
1.02943 | 3.69291 | 3692.91
1.04618 | 3.70115 | 3701.15
1.06279 | 3.70887 | 3708.87
1.07943 | 3.71695 | 3716.95
1.09739 | 3.72537 | 3725.37
1.11613 | 3.73361 | 3733.61
1.13517 | 3.74225 | 3742.25
1.15437 | 3.75038 | 3750.38
1.17357 | 3.7584 | 3758.4
1.19277 | 3.76628 | 3766.28
1.21197 | 3.77391 | 3773.91
1.23117 | 3.78172 | 3781.72
1.24952 | 3.78924 | 3789.24
1.26681 | 3.79684 | 3796.84
1.28407 | 3.80439 | 3804.39
1.30124 | 3.81114 | 3811.14
1.31839 | 3.81874 | 3818.74
1.33549 | 3.82569 | 3825.69
1.35257 | 3.83264 | 3832.64
1.36966 | 3.83952 | 3839.52
1.38673 | 3.84606 | 3846.06
1.40379 | 3.85247 | 3852.47
1.42086 | 3.85965 | 3859.65
1.43793 | 3.86624 | 3866.24
1.45499 | 3.87203 | 3872.03
1.47206 | 3.88002 | 3880.02
1.48913 | 3.88558 | 3885.58
1.50619 | 3.88888 | 3888.88
1.52326 | 3.89614 | 3896.14
1.54033 | 3.90279 | 3902.79
1.55739 | 3.90835 | 3908.35
1.57446 | 3.91599 | 3915.99
1.59152 | 3.92303 | 3923.03
1.60859 | 3.92792 | 3927.92
1.62566 | 3.93494 | 3934.94
1.64272 | 3.93964 | 3939.64
1.65979 | 3.9474 | 3947.4
1.67686 | 3.95477 | 3954.77
1.69392 | 3.96127 | 3961.27
1.71099 | 3.96467 | 3964.67
1.72806 | 3.97238 | 3972.38
1.74513 | 3.97823 | 3978.23
1.76219 | 3.98447 | 3984.47
1.77926 | 3.99174 | 3991.74