## Sheet1
displacement,mm | force,kN | force,N
0 | 0.0123148 | 12.3148
0.0180038 | -0.0162862 | -16.2862
0.0360155 | 0.289814 | 289.814
0.0540044 | 0.418409 | 418.409
0.0719554 | 0.43603 | 436.03
0.0899814 | 0.448863 | 448.863
0.107902 | 0.430201 | 430.201
0.125929 | 0.46443 | 464.43
0.144027 | 0.472747 | 472.747
0.162017 | 0.461228 | 461.228
0.180006 | 0.475355 | 475.355
0.197995 | 0.482131 | 482.131
0.215984 | 0.477315 | 477.315
0.233974 | 0.489638 | 489.638
0.251963 | 0.487637 | 487.637
0.269953 | 0.492613 | 492.613
0.287941 | 0.496785 | 496.785
0.305931 | 0.497608 | 497.608
0.323919 | 0.503344 | 503.344
0.341909 | 0.503768 | 503.768
0.360132 | 0.508211 | 508.211
0.378621 | 0.510896 | 510.896
0.39711 | 0.51247 | 512.47
0.415596 | 0.515822 | 515.822
0.433746 | 0.518716 | 518.716
0.45188 | 0.520509 | 520.509
0.470013 | 0.523592 | 523.592
0.487932 | 0.52551 | 525.51
0.50571 | 0.528151 | 528.151
0.523487 | 0.530181 | 530.181
0.541336 | 0.532631 | 532.631
0.56016 | 0.534813 | 534.813
0.578695 | 0.536947 | 536.947
0.596765 | 0.539206 | 539.206
0.614836 | 0.541298 | 541.298
0.632908 | 0.543381 | 543.381
0.650978 | 0.545389 | 545.389
0.668579 | 0.547442 | 547.442
0.685964 | 0.549344 | 549.344
0.704364 | 0.5514 | 551.4
0.722763 | 0.553427 | 553.427
0.741164 | 0.555318 | 555.318
0.759564 | 0.557293 | 557.293
0.77757 | 0.55918 | 559.18
0.79517 | 0.56105 | 561.05
0.812771 | 0.56288 | 562.88
0.830371 | 0.564711 | 564.711
0.84797 | 0.566448 | 566.448
0.86557 | 0.568213 | 568.213
0.883171 | 0.569957 | 569.957
0.900627 | 0.571621 | 571.621
0.917427 | 0.573292 | 573.292
0.934227 | 0.574974 | 574.974
0.951444 | 0.576643 | 576.643
0.970645 | 0.578455 | 578.455
0.989845 | 0.580273 | 580.273
1.00904 | 0.582051 | 582.051
1.02824 | 0.583806 | 583.806
1.04655 | 0.585519 | 585.519
1.06484 | 0.587275 | 587.275
1.08313 | 0.588956 | 588.956
1.10141 | 0.590635 | 590.635
1.1197 | 0.592301 | 592.301
1.13798 | 0.593917 | 593.917
1.15627 | 0.595555 | 595.555
1.17455 | 0.597263 | 597.263
1.19284 | 0.598789 | 598.789
1.21113 | 0.600339 | 600.339
1.22941 | 0.601573 | 601.573
1.2477 | 0.60335 | 603.35
1.26598 | 0.604784 | 604.784
1.28427 | 0.606052 | 606.052
1.30255 | 0.607488 | 607.488
1.32084 | 0.608907 | 608.907
1.33913 | 0.610011 | 610.011
1.35741 | 0.612265 | 612.265
1.3757 | 0.613103 | 613.103
1.39398 | 0.615085 | 615.085
1.41227 | 0.616325 | 616.325
1.43322 | 0.618202 | 618.202
1.45455 | 0.620052 | 620.052
1.47589 | 0.621267 | 621.267
1.49722 | 0.622907 | 622.907
1.51855 | 0.625118 | 625.118
1.53989 | 0.626249 | 626.249
1.56122 | 0.628218 | 628.218
1.58255 | 0.629424 | 629.424
1.60389 | 0.630951 | 630.951
1.62522 | 0.632613 | 632.613
1.64655 | 0.633506 | 633.506
1.66789 | 0.635472 | 635.472
1.68922 | 0.637261 | 637.261
1.71055 | 0.638743 | 638.743
1.73189 | 0.640746 | 640.746
1.75322 | 0.642101 | 642.101
1.77455 | 0.644132 | 644.132
1.79589 | 0.645448 | 645.448
1.81722 | 0.646966 | 646.966
1.83855 | 0.648823 | 648.823
1.85989 | 0.65029 | 650.29
1.88122 | 0.651629 | 651.629