## Sheet1
displacement,mm | force,kN | force,N
0 | 0.0123148 | 12.3148
0.0180057 | 0.133656 | 133.656
0.03599 | 0.571405 | 571.405
0.0539531 | 0.8947 | 894.7
0.0718935 | 0.987702 | 987.702
0.0898853 | 1.08777 | 1087.77
0.107904 | 1.02007 | 1020.07
0.125922 | 1.06433 | 1064.33
0.144038 | 1.13424 | 1134.24
0.16196 | 1.10852 | 1108.52
0.179946 | 1.22662 | 1226.62
0.198145 | 1.21963 | 1219.63
0.216346 | 1.22621 | 1226.21
0.234545 | 1.23434 | 1234.34
0.252746 | 1.2741 | 1274.1
0.271122 | 1.29089 | 1290.89
0.289522 | 1.32503 | 1325.03
0.307922 | 1.31885 | 1318.85
0.326322 | 1.35809 | 1358.09
0.344722 | 1.37163 | 1371.63
0.362838 | 1.39354 | 1393.54
0.380838 | 1.41854 | 1418.54
0.398838 | 1.43815 | 1438.15
0.416838 | 1.4458 | 1445.8
0.434838 | 1.46489 | 1464.89
0.452839 | 1.48672 | 1486.72
0.470839 | 1.50092 | 1500.92
0.488838 | 1.51621 | 1516.21
0.506838 | 1.53645 | 1536.45
0.525169 | 1.54742 | 1547.42
0.54357 | 1.56285 | 1562.85
0.56197 | 1.57982 | 1579.82
0.58037 | 1.59325 | 1593.25
0.59877 | 1.60544 | 1605.44
0.61717 | 1.61961 | 1619.61
0.635569 | 1.63288 | 1632.88
0.653969 | 1.64484 | 1644.84
0.672371 | 1.65748 | 1657.48
0.690769 | 1.67004 | 1670.04
0.70917 | 1.68073 | 1680.73
0.72757 | 1.69301 | 1693.01
0.74597 | 1.70327 | 1703.27
0.76437 | 1.7144 | 1714.4
0.78277 | 1.72475 | 1724.75
0.80117 | 1.73501 | 1735.01
0.81957 | 1.74508 | 1745.08
0.83797 | 1.7547 | 1754.7
0.856369 | 1.76421 | 1764.21
0.87477 | 1.77331 | 1773.31
0.893071 | 1.78236 | 1782.36
0.910672 | 1.7913 | 1791.3
0.928272 | 1.79999 | 1799.99
0.945872 | 1.80874 | 1808.74
0.963471 | 1.81721 | 1817.21
0.981072 | 1.8256 | 1825.6
0.998672 | 1.8338 | 1833.8
1.01627 | 1.84196 | 1841.96
1.03387 | 1.84991 | 1849.91
1.05147 | 1.8578 | 1857.8
1.06907 | 1.86566 | 1865.66
1.08667 | 1.87335 | 1873.35
1.10427 | 1.88097 | 1880.97
1.12187 | 1.88852 | 1888.52
1.13947 | 1.89597 | 1895.97
1.15707 | 1.90341 | 1903.41
1.17467 | 1.91077 | 1910.77
1.19227 | 1.9181 | 1918.1
1.20987 | 1.92534 | 1925.34
1.22747 | 1.93255 | 1932.55
1.24507 | 1.93976 | 1939.76
1.26267 | 1.94688 | 1946.88
1.28027 | 1.95393 | 1953.93
1.29787 | 1.96088 | 1960.88
1.31547 | 1.96778 | 1967.78
1.33307 | 1.97455 | 1974.55
1.35067 | 1.98125 | 1981.25
1.36827 | 1.98791 | 1987.91
1.38587 | 1.99434 | 1994.34
1.40347 | 2.00083 | 2000.83
1.42107 | 2.00737 | 2007.37
1.43867 | 2.01379 | 2013.79
1.45627 | 2.02002 | 2020.02
1.47387 | 2.02645 | 2026.45
1.49147 | 2.03293 | 2032.93
1.50907 | 2.0391 | 2039.1
1.52667 | 2.04527 | 2045.27
1.54427 | 2.05171 | 2051.71
1.56187 | 2.05785 | 2057.85
1.57947 | 2.06389 | 2063.89
1.59707 | 2.07014 | 2070.14
1.61467 | 2.07611 | 2076.11
1.63227 | 2.08206 | 2082.06
1.64987 | 2.08814 | 2088.14
1.66747 | 2.09395 | 2093.95
1.68507 | 2.09991 | 2099.91
1.70267 | 2.10566 | 2105.66
1.72027 | 2.1114 | 2111.4
1.73787 | 2.11729 | 2117.29
1.75547 | 2.12292 | 2122.92
1.77307 | 2.1287 | 2128.7
1.79067 | 2.13434 | 2134.34