## Sheet1
displacement,mm | force,kN | force,N
0 | 0.0123148 | 12.3148
0.0180057 | 0.131477 | 131.477
0.03599 | 0.573188 | 573.188
0.0539531 | 0.93385 | 933.85
0.0719376 | 1.21849 | 1218.49
0.0899433 | 1.5984 | 1598.4
0.107886 | 1.47817 | 1478.17
0.125807 | 1.57832 | 1578.32
0.143726 | 1.73857 | 1738.57
0.161647 | 1.76196 | 1761.96
0.179624 | 1.85403 | 1854.03
0.197786 | 1.87595 | 1875.95
0.215904 | 1.90891 | 1908.91
0.233893 | 1.99351 | 1993.51
0.251883 | 1.99582 | 1995.82
0.269872 | 2.03617 | 2036.17
0.287861 | 2.06823 | 2068.23
0.30585 | 2.09697 | 2096.97
0.323839 | 2.12333 | 2123.33
0.341829 | 2.14773 | 2147.73
0.360052 | 2.17838 | 2178.38
0.378292 | 2.2017 | 2201.7
0.396425 | 2.22495 | 2224.95
0.414558 | 2.24651 | 2246.51
0.432691 | 2.27137 | 2271.37
0.450825 | 2.29401 | 2294.01
0.468958 | 2.31144 | 2311.44
0.487091 | 2.33484 | 2334.84
0.505225 | 2.35358 | 2353.58
0.523054 | 2.37275 | 2372.75
0.540831 | 2.39103 | 2391.03
0.558609 | 2.40955 | 2409.55
0.576387 | 2.42837 | 2428.37
0.594165 | 2.44375 | 2443.75
0.611942 | 2.46256 | 2462.56
0.62972 | 2.47712 | 2477.12
0.647498 | 2.49481 | 2494.81
0.665276 | 2.51023 | 2510.23
0.683053 | 2.52531 | 2525.31
0.700831 | 2.54152 | 2541.52
0.718609 | 2.55511 | 2555.11
0.736386 | 2.57062 | 2570.62
0.753773 | 2.58484 | 2584.84
0.77084 | 2.59825 | 2598.25
0.787907 | 2.61307 | 2613.07
0.804974 | 2.62645 | 2626.45
0.822041 | 2.63955 | 2639.55
0.839107 | 2.653 | 2653
0.856174 | 2.66645 | 2666.45
0.87324 | 2.67862 | 2678.62
0.890306 | 2.6907 | 2690.7
0.909042 | 2.70448 | 2704.48
0.928242 | 2.71812 | 2718.12
0.947441 | 2.73146 | 2731.46
0.966641 | 2.74458 | 2744.58
0.985841 | 2.75712 | 2757.12
1.00445 | 2.76957 | 2769.57
1.02304 | 2.78234 | 2782.34
1.04224 | 2.79456 | 2794.56
1.06144 | 2.80628 | 2806.28
1.07945 | 2.81822 | 2818.22
1.09705 | 2.82983 | 2829.83
1.11465 | 2.84063 | 2840.63
1.13225 | 2.85111 | 2851.11
1.15168 | 2.86245 | 2862.45
1.17016 | 2.87398 | 2873.98
1.18845 | 2.88538 | 2885.38
1.20673 | 2.8965 | 2896.5
1.22502 | 2.90743 | 2907.43
1.2433 | 2.91817 | 2918.17
1.26159 | 2.92865 | 2928.65
1.27988 | 2.93912 | 2939.12
1.29816 | 2.9493 | 2949.3
1.31645 | 2.95937 | 2959.37
1.33473 | 2.96922 | 2969.22
1.35302 | 2.97911 | 2979.11
1.3713 | 2.98868 | 2988.68
1.38959 | 2.99828 | 2998.28
1.40788 | 3.00768 | 3007.68
1.42883 | 3.01813 | 3018.13
1.45016 | 3.02876 | 3028.76
1.47149 | 3.03927 | 3039.27
1.49283 | 3.04956 | 3049.56
1.51249 | 3.0595 | 3059.5
1.53169 | 3.06927 | 3069.27
1.55089 | 3.07887 | 3078.87
1.57009 | 3.08841 | 3088.41
1.58929 | 3.0977 | 3097.7
1.60849 | 3.10696 | 3106.96
1.62769 | 3.11621 | 3116.21
1.64689 | 3.1252 | 3125.2
1.66609 | 3.13414 | 3134.14
1.68529 | 3.14309 | 3143.09
1.70449 | 3.15186 | 3151.86
1.72369 | 3.16049 | 3160.49
1.74289 | 3.16912 | 3169.12
1.76209 | 3.17756 | 3177.56
1.78129 | 3.18591 | 3185.91
1.80049 | 3.19423 | 3194.23
1.81969 | 3.20227 | 3202.27
1.83889 | 3.21021 | 3210.21