## Sheet1
displacement,mm | force,kN | force,N
0 | 0.0123148 | 12.3148
0.0180057 | 0.133656 | 133.656
0.03599 | 0.596387 | 596.387
0.0539531 | 0.992883 | 992.883
0.0719378 | 1.2821 | 1282.1
0.0899435 | 1.80027 | 1800.27
0.107948 | 1.91075 | 1910.75
0.125886 | 1.96022 | 1960.22
0.143806 | 2.11143 | 2111.43
0.161726 | 2.28591 | 2285.91
0.179703 | 2.42277 | 2422.77
0.197865 | 2.38337 | 2383.37
0.216027 | 2.36395 | 2363.95
0.234189 | 2.42708 | 2427.08
0.252352 | 2.44589 | 2445.89
0.270345 | 2.48915 | 2489.15
0.288334 | 2.52882 | 2528.82
0.306323 | 2.54338 | 2543.38
0.324312 | 2.55326 | 2553.26
0.342301 | 2.56625 | 2566.25
0.360069 | 2.60704 | 2607.04
0.377584 | 2.61578 | 2615.78
0.3951 | 2.63487 | 2634.87
0.413015 | 2.65402 | 2654.02
0.431504 | 2.67525 | 2675.25
0.449979 | 2.69208 | 2692.08
0.468113 | 2.7083 | 2708.3
0.486246 | 2.72174 | 2721.74
0.504379 | 2.7394 | 2739.4
0.522734 | 2.75587 | 2755.87
0.541223 | 2.77214 | 2772.14
0.559712 | 2.78633 | 2786.33
0.577759 | 2.80125 | 2801.25
0.595537 | 2.81652 | 2816.52
0.613314 | 2.83022 | 2830.22
0.631092 | 2.84225 | 2842.25
0.64887 | 2.85773 | 2857.73
0.666648 | 2.87094 | 2870.94
0.684733 | 2.8826 | 2882.6
0.702808 | 2.89667 | 2896.67
0.719937 | 2.90914 | 2909.14
0.737003 | 2.92119 | 2921.19
0.754314 | 2.93265 | 2932.65
0.77331 | 2.94564 | 2945.64
0.79171 | 2.95853 | 2958.53
0.810109 | 2.97098 | 2970.98
0.82851 | 2.98385 | 2983.85
0.84691 | 2.99581 | 2995.81
0.865311 | 3.00762 | 3007.62
0.883709 | 3.01889 | 3018.89
0.902111 | 3.03046 | 3030.46
0.920323 | 3.04189 | 3041.89
0.937923 | 3.05317 | 3053.17
0.955709 | 3.06418 | 3064.18
0.974103 | 3.0754 | 3075.4
0.992389 | 3.08645 | 3086.45
1.01067 | 3.09738 | 3097.38
1.02896 | 3.10856 | 3108.56
1.04725 | 3.11892 | 3118.92
1.06553 | 3.1293 | 3129.3
1.08382 | 3.13951 | 3139.51
1.1021 | 3.1496 | 3149.6
1.12039 | 3.15957 | 3159.57
1.13775 | 3.1693 | 3169.3
1.15425 | 3.179 | 3179
1.17071 | 3.18851 | 3188.51
1.18716 | 3.19784 | 3197.84
1.20403 | 3.2073 | 3207.3
1.22228 | 3.21734 | 3217.34
1.2412 | 3.22766 | 3227.66
1.2604 | 3.23792 | 3237.92
1.2796 | 3.24801 | 3248.01
1.2988 | 3.25786 | 3257.86
1.318 | 3.26782 | 3267.82
1.3372 | 3.27732 | 3277.32
1.3564 | 3.28678 | 3286.78
1.3756 | 3.29621 | 3296.21
1.39454 | 3.30532 | 3305.32
1.41162 | 3.31464 | 3314.64
1.42869 | 3.32358 | 3323.58
1.44576 | 3.33252 | 3332.52
1.46282 | 3.34125 | 3341.25
1.47989 | 3.35004 | 3350.04
1.49696 | 3.35866 | 3358.66
1.51402 | 3.36737 | 3367.37
1.53109 | 3.37567 | 3375.67
1.54816 | 3.38411 | 3384.11
1.56522 | 3.3927 | 3392.7
1.58229 | 3.40087 | 3400.87
1.59936 | 3.40938 | 3409.38
1.61643 | 3.41773 | 3417.73
1.63349 | 3.42615 | 3426.15
1.65056 | 3.43456 | 3434.56
1.66763 | 3.44296 | 3442.96
1.68469 | 3.45124 | 3451.24
1.70176 | 3.45929 | 3459.29
1.71883 | 3.46786 | 3467.86
1.73589 | 3.47581 | 3475.81
1.75296 | 3.48422 | 3484.22
1.77003 | 3.49262 | 3492.62
1.78709 | 3.49988 | 3499.88