## Sheet1
displacement,mm | force,kN | force,N
0 | 0.0123148 | 12.3148
0.0180057 | 0.132413 | 132.413
0.03599 | 0.579348 | 579.348
0.0539531 | 0.949259 | 949.259
0.0719376 | 1.23933 | 1239.33
0.0899434 | 1.66636 | 1666.36
0.107918 | 1.61735 | 1617.35
0.125838 | 1.68909 | 1689.09
0.143758 | 1.8782 | 1878.2
0.161678 | 1.88045 | 1880.45
0.179655 | 1.97687 | 1976.87
0.197817 | 1.95984 | 1959.84
0.215979 | 1.94748 | 1947.48
0.234139 | 1.96403 | 1964.03
0.2523 | 1.97361 | 1973.61
0.270413 | 1.98868 | 1988.68
0.288423 | 2.00539 | 2005.39
0.306244 | 2.00234 | 2002.34
0.324221 | 2.01344 | 2013.44
0.342246 | 2.02361 | 2023.61
0.36029 | 2.03603 | 2036.03
0.378398 | 2.04489 | 2044.89
0.39629 | 2.04847 | 2048.47
0.413984 | 2.06217 | 2062.17
0.431678 | 2.06664 | 2066.64
0.449372 | 2.07369 | 2073.69
0.466835 | 2.08349 | 2083.49
0.484245 | 2.08911 | 2089.11
0.502644 | 2.09766 | 2097.66
0.521043 | 2.10479 | 2104.79
0.539444 | 2.1133 | 2113.3
0.557843 | 2.12011 | 2120.11
0.576244 | 2.12759 | 2127.59
0.594643 | 2.13489 | 2134.89
0.613043 | 2.14228 | 2142.28
0.631443 | 2.14946 | 2149.46
0.649844 | 2.15591 | 2155.91
0.668243 | 2.16278 | 2162.78
0.68626 | 2.16993 | 2169.93
0.704006 | 2.17638 | 2176.38
0.72161 | 2.18292 | 2182.92
0.73921 | 2.18954 | 2189.54
0.756809 | 2.19576 | 2195.76
0.77441 | 2.20219 | 2202.19
0.791958 | 2.20821 | 2208.21
0.808782 | 2.21458 | 2214.58
0.825582 | 2.22043 | 2220.43
0.843053 | 2.22664 | 2226.64
0.861366 | 2.23315 | 2233.15
0.879651 | 2.23945 | 2239.45
0.897839 | 2.24551 | 2245.51
0.915271 | 2.25172 | 2251.72
0.932644 | 2.25782 | 2257.82
0.950016 | 2.26386 | 2263.86
0.967387 | 2.26971 | 2269.71
0.984758 | 2.2756 | 2275.6
1.00213 | 2.28129 | 2281.29
1.01908 | 2.28701 | 2287.01
1.03605 | 2.29285 | 2292.85
1.055 | 2.2991 | 2299.1
1.07419 | 2.30565 | 2305.65
1.09339 | 2.31189 | 2311.89
1.11259 | 2.31824 | 2318.24
1.13179 | 2.32451 | 2324.51
1.15099 | 2.33072 | 2330.72
1.17019 | 2.33687 | 2336.87
1.18939 | 2.34298 | 2342.98
1.20859 | 2.34897 | 2348.97
1.22779 | 2.35511 | 2355.11
1.24699 | 2.36113 | 2361.13
1.26619 | 2.36707 | 2367.07
1.28539 | 2.37319 | 2373.19
1.30459 | 2.37903 | 2379.03
1.32379 | 2.38492 | 2384.92
1.34299 | 2.39084 | 2390.84
1.36219 | 2.39674 | 2396.74
1.38139 | 2.40258 | 2402.58
1.40059 | 2.40834 | 2408.34
1.41979 | 2.41429 | 2414.29
1.43899 | 2.42014 | 2420.14
1.45819 | 2.42584 | 2425.84
1.47739 | 2.4315 | 2431.5
1.49659 | 2.43736 | 2437.36
1.51579 | 2.44234 | 2442.34
1.53499 | 2.44815 | 2448.15
1.55419 | 2.45319 | 2453.19
1.57339 | 2.45871 | 2458.71
1.59259 | 2.46647 | 2466.47
1.61179 | 2.47089 | 2470.89
1.63099 | 2.47712 | 2477.12
1.65019 | 2.48219 | 2482.19
1.66939 | 2.48846 | 2488.46
1.68859 | 2.49245 | 2492.45
1.70779 | 2.49727 | 2497.27
1.72699 | 2.50556 | 2505.56
1.74619 | 2.5109 | 2510.9
1.76539 | 2.51749 | 2517.49
1.78459 | 2.52267 | 2522.67
1.80379 | 2.52948 | 2529.48
1.82299 | 2.53756 | 2537.56
1.84219 | 2.5428 | 2542.8