## Sheet1
displacement,mm | force,kN | force,N
0 | 0.0123148 | 12.3148
0.0180057 | 0.0796135 | 79.6135
0.03601 | 0.26803 | 268.03
0.0540473 | 0.425743 | 425.743
0.0720916 | 0.48866 | 488.66
0.0901098 | 0.527987 | 527.987
0.108129 | 0.471313 | 471.313
0.126147 | 0.490807 | 490.807
0.144259 | 0.530243 | 530.243
0.162376 | 0.587179 | 587.179
0.180429 | 0.591443 | 591.443
0.198271 | 0.590055 | 590.055
0.216113 | 0.619339 | 619.339
0.233917 | 0.626217 | 626.217
0.251566 | 0.641089 | 641.089
0.269385 | 0.655605 | 655.605
0.287228 | 0.662828 | 662.828
0.30507 | 0.678933 | 678.933
0.322912 | 0.682637 | 682.637
0.340755 | 0.695614 | 695.614
0.359088 | 0.70516 | 705.16
0.377487 | 0.71284 | 712.84
0.395888 | 0.723042 | 723.042
0.414288 | 0.731373 | 731.373
0.432688 | 0.739802 | 739.802
0.451088 | 0.748423 | 748.423
0.469488 | 0.756639 | 756.639
0.487887 | 0.764697 | 764.697
0.506288 | 0.772611 | 772.611
0.524688 | 0.780509 | 780.509
0.543087 | 0.788111 | 788.111
0.561488 | 0.795719 | 795.719
0.579888 | 0.803253 | 803.253
0.598288 | 0.810591 | 810.591
0.616688 | 0.817893 | 817.893
0.635088 | 0.825091 | 825.091
0.653488 | 0.832244 | 832.244
0.671888 | 0.839264 | 839.264
0.690287 | 0.846198 | 846.198
0.708687 | 0.853112 | 853.112
0.727088 | 0.859945 | 859.945
0.745487 | 0.866623 | 866.623
0.763888 | 0.873334 | 873.334
0.782288 | 0.87995 | 879.95
0.800688 | 0.88654 | 886.54
0.819088 | 0.893081 | 893.081
0.837487 | 0.899556 | 899.556
0.855888 | 0.905987 | 905.987
0.874288 | 0.912378 | 912.378
0.892688 | 0.918686 | 918.686
0.911087 | 0.92497 | 924.97
0.929488 | 0.931203 | 931.203
0.947888 | 0.937381 | 937.381
0.966289 | 0.943508 | 943.508
0.984688 | 0.949556 | 949.556
1.00299 | 0.955618 | 955.618
1.02059 | 0.961644 | 961.644
1.03819 | 0.967611 | 967.611
1.05579 | 0.973544 | 973.544
1.07339 | 0.97945 | 979.45
1.09099 | 0.98533 | 985.33
1.10859 | 0.991142 | 991.142
1.12619 | 0.996957 | 996.957
1.14379 | 1.00271 | 1002.71
1.16139 | 1.00849 | 1008.49
1.17899 | 1.01419 | 1014.19
1.19659 | 1.01987 | 1019.87
1.21419 | 1.02547 | 1025.47
1.23179 | 1.03109 | 1031.09
1.24939 | 1.03663 | 1036.63
1.26699 | 1.04216 | 1042.16
1.28459 | 1.04769 | 1047.69
1.30219 | 1.0532 | 1053.2
1.31979 | 1.05874 | 1058.74
1.33739 | 1.06429 | 1064.29
1.35499 | 1.06987 | 1069.87
1.37259 | 1.07543 | 1075.43
1.39019 | 1.0809 | 1080.9
1.40779 | 1.08643 | 1086.43
1.42539 | 1.0919 | 1091.9
1.44299 | 1.09737 | 1097.37
1.46059 | 1.10273 | 1102.73
1.47819 | 1.10811 | 1108.11
1.49579 | 1.11345 | 1113.45
1.51339 | 1.11879 | 1118.79
1.53099 | 1.12405 | 1124.05
1.54859 | 1.12932 | 1129.32
1.56619 | 1.13453 | 1134.53
1.58379 | 1.13978 | 1139.78
1.60139 | 1.14494 | 1144.94
1.61899 | 1.15007 | 1150.07
1.63659 | 1.15519 | 1155.19
1.65419 | 1.16034 | 1160.34
1.67179 | 1.16543 | 1165.43
1.68939 | 1.17054 | 1170.54
1.70699 | 1.17561 | 1175.61
1.72459 | 1.18069 | 1180.69
1.74219 | 1.18571 | 1185.71
1.75979 | 1.19075 | 1190.75
1.77739 | 1.19576 | 1195.76
1.79499 | 1.20076 | 1200.76