## Sheet1
displacement,mm | force,kN | force,N
0 | 0.0123148 | 12.3148
0.018005 | 0.025095 | 25.095
0.0360089 | 0.289291 | 289.291
0.0540202 | 0.376933 | 376.933
0.0720208 | 0.421077 | 421.077
0.089993 | 0.434923 | 434.923
0.108011 | 0.36699 | 366.99
0.12603 | 0.385331 | 385.331
0.144043 | 0.411514 | 411.514
0.161963 | 0.4096 | 409.6
0.179949 | 0.469949 | 469.949
0.198149 | 0.43558 | 435.58
0.216349 | 0.414488 | 414.488
0.234549 | 0.424165 | 424.165
0.252749 | 0.455154 | 455.154
0.270794 | 0.445204 | 445.204
0.288794 | 0.451645 | 451.645
0.306794 | 0.463697 | 463.697
0.324794 | 0.461172 | 461.172
0.342794 | 0.46435 | 464.35
0.360794 | 0.475015 | 475.015
0.378794 | 0.47531 | 475.31
0.396794 | 0.479175 | 479.175
0.414793 | 0.485536 | 485.536
0.432794 | 0.488774 | 488.774
0.450794 | 0.491782 | 491.782
0.468794 | 0.4972 | 497.2
0.486794 | 0.500259 | 500.259
0.504794 | 0.503931 | 503.931
0.522604 | 0.508236 | 508.236
0.540203 | 0.511232 | 511.232
0.557804 | 0.515313 | 515.313
0.575404 | 0.518613 | 518.613
0.593004 | 0.522182 | 522.182
0.610603 | 0.525594 | 525.594
0.628204 | 0.528977 | 528.977
0.645803 | 0.53227 | 532.27
0.663403 | 0.535598 | 535.598
0.681004 | 0.538775 | 538.775
0.698604 | 0.542042 | 542.042
0.716203 | 0.545111 | 545.111
0.733803 | 0.548278 | 548.278
0.751404 | 0.551284 | 551.284
0.769004 | 0.55432 | 554.32
0.786603 | 0.557263 | 557.263
0.804203 | 0.560213 | 560.213
0.821804 | 0.563101 | 563.101
0.838832 | 0.565902 | 565.902
0.855632 | 0.568702 | 568.702
0.872432 | 0.571425 | 571.425
0.889232 | 0.574101 | 574.101
0.908151 | 0.577115 | 577.115
0.92735 | 0.580101 | 580.101
0.946552 | 0.583011 | 583.011
0.965751 | 0.585908 | 585.908
0.984951 | 0.588747 | 588.747
1.0035 | 0.59155 | 591.55
1.02178 | 0.594294 | 594.294
1.04007 | 0.597012 | 597.012
1.05835 | 0.599676 | 599.676
1.07664 | 0.602305 | 602.305
1.09493 | 0.604873 | 604.873
1.11321 | 0.607393 | 607.393
1.1315 | 0.60989 | 609.89
1.14978 | 0.612345 | 612.345
1.16807 | 0.614767 | 614.767
1.18635 | 0.617127 | 617.127
1.20464 | 0.619481 | 619.481
1.22293 | 0.621866 | 621.866
1.24121 | 0.624176 | 624.176
1.2595 | 0.626459 | 626.459
1.27778 | 0.628715 | 628.715
1.29607 | 0.630928 | 630.928
1.31435 | 0.633125 | 633.125
1.33091 | 0.635243 | 635.243
1.34737 | 0.637321 | 637.321
1.36382 | 0.639364 | 639.364
1.38028 | 0.641352 | 641.352
1.39674 | 0.643387 | 643.387
1.4156 | 0.645609 | 645.609
1.43479 | 0.647878 | 647.878
1.45399 | 0.65011 | 650.11
1.4732 | 0.652313 | 652.313
1.49239 | 0.654489 | 654.489
1.51159 | 0.656658 | 656.658
1.53079 | 0.658782 | 658.782
1.55 | 0.66091 | 660.91
1.56919 | 0.662985 | 662.985
1.58839 | 0.66507 | 665.07
1.6076 | 0.667088 | 667.088
1.62679 | 0.669073 | 669.073
1.646 | 0.671045 | 671.045
1.66519 | 0.673008 | 673.008
1.68439 | 0.674969 | 674.969
1.7036 | 0.676886 | 676.886
1.72279 | 0.67873 | 678.73
1.742 | 0.680591 | 680.591
1.76119 | 0.682441 | 682.441
1.7804 | 0.684251 | 684.251
1.79959 | 0.686049 | 686.049
1.81879 | 0.687815 | 687.815