## Sheet1
displacement,mm | force,kN | force,N
0 | 0.0123148 | 12.3148
0.0180057 | 0.133656 | 133.656
0.03599 | 0.599326 | 599.326
0.0539531 | 1.00719 | 1007.19
0.071938 | 1.29918 | 1299.18
0.0899437 | 1.87047 | 1870.47
0.107949 | 2.12116 | 2121.16
0.125951 | 2.19838 | 2198.38
0.143871 | 2.35466 | 2354.66
0.161791 | 2.49198 | 2491.98
0.179768 | 2.85674 | 2856.74
0.19793 | 3.05797 | 3057.97
0.216092 | 3.02984 | 3029.84
0.234254 | 3.08227 | 3082.27
0.252406 | 3.15756 | 3157.56
0.270395 | 3.13408 | 3134.08
0.288393 | 3.14634 | 3146.34
0.306388 | 3.18586 | 3185.86
0.324277 | 3.18379 | 3183.79
0.342299 | 3.19891 | 3198.91
0.360344 | 3.16119 | 3161.19
0.378405 | 3.15251 | 3152.51
0.396464 | 3.18999 | 3189.99
0.414522 | 3.19955 | 3199.55
0.432302 | 3.18124 | 3181.24
0.450277 | 3.18574 | 3185.74
0.46829 | 3.16786 | 3167.86
0.486399 | 3.1776 | 3177.6
0.504452 | 3.19646 | 3196.46
0.522385 | 3.19539 | 3195.39
0.540328 | 3.19483 | 3194.83
0.558548 | 3.18841 | 3188.41
0.576272 | 3.18939 | 3189.39
0.594287 | 3.20056 | 3200.56
0.612808 | 3.19779 | 3197.79
0.630619 | 3.19686 | 3196.86
0.648342 | 3.19713 | 3197.13
0.666065 | 3.18757 | 3187.57
0.683788 | 3.20211 | 3202.11
0.701511 | 3.19558 | 3195.58
0.720619 | 3.2007 | 3200.7
0.739803 | 3.20469 | 3204.69
0.758905 | 3.20789 | 3207.89
0.778094 | 3.21163 | 3211.63
0.797065 | 3.21236 | 3212.36
0.815223 | 3.21432 | 3214.32
0.833364 | 3.21619 | 3216.19
0.851501 | 3.22298 | 3222.98
0.869633 | 3.22561 | 3225.61
0.887768 | 3.22665 | 3226.65
0.904983 | 3.23042 | 3230.42
0.92205 | 3.23525 | 3235.25
0.940167 | 3.23702 | 3237.02
0.959362 | 3.23802 | 3238.02
0.978561 | 3.24488 | 3244.88
0.997035 | 3.2455 | 3245.5
1.01497 | 3.25289 | 3252.89
1.03289 | 3.2576 | 3257.6
1.05081 | 3.26379 | 3263.79
1.06873 | 3.2675 | 3267.5
1.08665 | 3.27297 | 3272.97
1.10457 | 3.2793 | 3279.3
1.12249 | 3.28809 | 3288.09
1.14041 | 3.29448 | 3294.48
1.15833 | 3.3022 | 3302.2
1.17625 | 3.31136 | 3311.36
1.19417 | 3.31799 | 3317.99
1.21209 | 3.32697 | 3326.97
1.23001 | 3.32959 | 3329.59
1.24793 | 3.33649 | 3336.49
1.26585 | 3.34265 | 3342.65
1.28377 | 3.34856 | 3348.56
1.30169 | 3.35285 | 3352.85
1.31961 | 3.34787 | 3347.87
1.33753 | 3.35383 | 3353.83
1.35545 | 3.3636 | 3363.6
1.37337 | 3.36092 | 3360.92
1.39129 | 3.36231 | 3362.31
1.40921 | 3.36695 | 3366.95
1.43105 | 3.36939 | 3369.39
1.45345 | 3.37648 | 3376.48
1.47585 | 3.36052 | 3360.52
1.49825 | 3.35943 | 3359.43
1.52065 | 3.36512 | 3365.12
1.54305 | 3.36717 | 3367.17
1.56545 | 3.34492 | 3344.92
1.58517 | 3.3796 | 3379.6
1.60437 | 3.3459 | 3345.9
1.62357 | 3.33681 | 3336.81
1.64277 | 3.34245 | 3342.45
1.66197 | 3.34288 | 3342.88
1.68117 | 3.34056 | 3340.56
1.70037 | 3.32561 | 3325.61
1.71957 | 3.32909 | 3329.09
1.73877 | 3.35659 | 3356.59
1.7569 | 3.35944 | 3359.44
1.77307 | 3.33499 | 3334.99
1.78907 | 3.32088 | 3320.88
1.80507 | 3.32569 | 3325.69
1.82107 | 3.33943 | 3339.43
1.83707 | 3.31111 | 3311.11