## Sheet1
displacement,mm | force,kN | force,N
0 | 0.0123148 | 12.3148
0.0180057 | 0.120627 | 120.627
0.0359901 | 0.525769 | 525.769
0.0539532 | 0.870695 | 870.695
0.0719371 | 1.12997 | 1129.97
0.0899027 | 1.28695 | 1286.95
0.107822 | 1.13905 | 1139.05
0.125743 | 1.3141 | 1314.1
0.143662 | 1.34963 | 1349.63
0.161583 | 1.35747 | 1357.47
0.17969 | 1.40698 | 1406.98
0.197761 | 1.39773 | 1397.73
0.21575 | 1.41881 | 1418.81
0.233739 | 1.46247 | 1462.47
0.251728 | 1.45796 | 1457.96
0.269717 | 1.48534 | 1485.34
0.287707 | 1.50381 | 1503.81
0.305696 | 1.51647 | 1516.47
0.323373 | 1.53527 | 1535.27
0.341176 | 1.54782 | 1547.82
0.359309 | 1.56772 | 1567.72
0.377443 | 1.57974 | 1579.74
0.395576 | 1.59418 | 1594.18
0.41371 | 1.61125 | 1611.25
0.431843 | 1.62154 | 1621.54
0.449976 | 1.63899 | 1638.99
0.468109 | 1.65017 | 1650.17
0.485895 | 1.66431 | 1664.31
0.503672 | 1.67682 | 1676.82
0.52145 | 1.69015 | 1690.15
0.539228 | 1.702 | 1702
0.557006 | 1.71545 | 1715.45
0.574783 | 1.72581 | 1725.81
0.592561 | 1.73973 | 1739.73
0.61034 | 1.74967 | 1749.67
0.628722 | 1.7632 | 1763.2
0.64751 | 1.77369 | 1773.69
0.665581 | 1.78568 | 1785.68
0.683652 | 1.7985 | 1798.5
0.701722 | 1.80855 | 1808.55
0.718853 | 1.82032 | 1820.32
0.735919 | 1.83092 | 1830.92
0.752984 | 1.84054 | 1840.54
0.770051 | 1.85053 | 1850.53
0.787118 | 1.86116 | 1861.16
0.804185 | 1.87146 | 1871.46
0.822978 | 1.88175 | 1881.75
0.842178 | 1.89261 | 1892.61
0.861378 | 1.90356 | 1903.56
0.880577 | 1.91455 | 1914.55
0.899331 | 1.92512 | 1925.12
0.917732 | 1.93515 | 1935.15
0.936131 | 1.94531 | 1945.31
0.954532 | 1.95574 | 1955.74
0.972931 | 1.9654 | 1965.4
0.991332 | 1.97529 | 1975.29
1.00973 | 1.98512 | 1985.12
1.02782 | 1.99435 | 1994.35
1.04542 | 2.00403 | 2004.03
1.06302 | 2.01309 | 2013.09
1.08062 | 2.02243 | 2022.43
1.09822 | 2.03138 | 2031.38
1.11582 | 2.04042 | 2040.42
1.13342 | 2.04926 | 2049.26
1.15102 | 2.05803 | 2058.03
1.16862 | 2.06677 | 2066.77
1.18622 | 2.07522 | 2075.22
1.20382 | 2.08362 | 2083.62
1.22142 | 2.09195 | 2091.95
1.23902 | 2.10013 | 2100.13
1.25662 | 2.10818 | 2108.18
1.27422 | 2.11614 | 2116.14
1.29182 | 2.12397 | 2123.97
1.30942 | 2.13174 | 2131.74
1.32702 | 2.13947 | 2139.47
1.34462 | 2.1471 | 2147.1
1.36222 | 2.15467 | 2154.67
1.37982 | 2.16217 | 2162.17
1.39742 | 2.16966 | 2169.66
1.41502 | 2.17695 | 2176.95
1.43262 | 2.18416 | 2184.16
1.45022 | 2.19129 | 2191.29
1.46721 | 2.19831 | 2198.31
1.48321 | 2.20522 | 2205.22
1.49921 | 2.21208 | 2212.08
1.51521 | 2.21888 | 2218.88
1.53121 | 2.22556 | 2225.56
1.54721 | 2.2322 | 2232.2
1.56321 | 2.23876 | 2238.76
1.57921 | 2.24525 | 2245.25
1.59521 | 2.2517 | 2251.7
1.61121 | 2.25809 | 2258.09
1.62721 | 2.26438 | 2264.38
1.64321 | 2.27067 | 2270.67
1.65921 | 2.27684 | 2276.84
1.67521 | 2.28292 | 2282.92
1.69121 | 2.28898 | 2288.98
1.70721 | 2.29493 | 2294.93
1.72321 | 2.30083 | 2300.83
1.73921 | 2.30667 | 2306.67
1.75521 | 2.31253 | 2312.53