## Sheet1
displacement,mm | force,kN | force,N
0 | 0.0123148 | 12.3148
0.0180057 | 0.131924 | 131.924
0.03599 | 0.578399 | 578.399
0.0539531 | 0.950565 | 950.565
0.0719376 | 1.24606 | 1246.06
0.0899434 | 1.70065 | 1700.65
0.107948 | 1.68289 | 1682.89
0.125892 | 1.79982 | 1799.82
0.143811 | 2.02203 | 2022.03
0.161732 | 2.21983 | 2219.83
0.179708 | 2.25918 | 2259.18
0.19787 | 2.35983 | 2359.83
0.216032 | 2.34645 | 2346.45
0.234195 | 2.37671 | 2376.71
0.252357 | 2.42997 | 2429.97
0.27035 | 2.39895 | 2398.95
0.288368 | 2.42212 | 2422.12
0.306376 | 2.45011 | 2450.11
0.324468 | 2.43921 | 2439.21
0.342522 | 2.45885 | 2458.85
0.360487 | 2.47058 | 2470.58
0.37863 | 2.47021 | 2470.21
0.396633 | 2.48796 | 2487.96
0.414646 | 2.49564 | 2495.64
0.432587 | 2.49979 | 2499.79
0.45051 | 2.51327 | 2513.27
0.468353 | 2.5179 | 2517.9
0.48605 | 2.52667 | 2526.67
0.503674 | 2.53415 | 2534.15
0.521274 | 2.54212 | 2542.12
0.538879 | 2.54795 | 2547.95
0.556484 | 2.55652 | 2556.52
0.574181 | 2.56228 | 2562.28
0.592506 | 2.57034 | 2570.34
0.611256 | 2.57726 | 2577.26
0.630028 | 2.58388 | 2583.88
0.648689 | 2.59066 | 2590.66
0.666664 | 2.59772 | 2597.72
0.684584 | 2.6044 | 2604.4
0.702504 | 2.61038 | 2610.38
0.720886 | 2.61754 | 2617.54
0.74007 | 2.62394 | 2623.94
0.75927 | 2.63051 | 2630.51
0.778469 | 2.63697 | 2636.97
0.797365 | 2.64326 | 2643.26
0.815663 | 2.64918 | 2649.18
0.833949 | 2.65502 | 2655.02
0.852235 | 2.6612 | 2661.2
0.870521 | 2.66714 | 2667.14
0.888804 | 2.67257 | 2672.57
0.906468 | 2.67823 | 2678.23
0.923858 | 2.68371 | 2683.71
0.94123 | 2.68927 | 2689.27
0.9586 | 2.69429 | 2694.29
0.975971 | 2.69869 | 2698.69
0.993302 | 2.7051 | 2705.1
1.00987 | 2.70973 | 2709.73
1.02748 | 2.71464 | 2714.64
1.04653 | 2.72022 | 2720.22
1.06573 | 2.72649 | 2726.49
1.08493 | 2.73168 | 2731.68
1.10413 | 2.73675 | 2736.75
1.12332 | 2.7423 | 2742.3
1.14252 | 2.74779 | 2747.79
1.16172 | 2.75246 | 2752.46
1.18092 | 2.75855 | 2758.55
1.20012 | 2.76353 | 2763.53
1.21932 | 2.76954 | 2769.54
1.23853 | 2.7751 | 2775.1
1.25772 | 2.77957 | 2779.57
1.27692 | 2.78406 | 2784.06
1.29612 | 2.79016 | 2790.16
1.31532 | 2.79505 | 2795.05
1.33453 | 2.80077 | 2800.77
1.35372 | 2.80389 | 2803.89
1.37292 | 2.8105 | 2810.5
1.39213 | 2.8145 | 2814.5
1.41132 | 2.8207 | 2820.7
1.43052 | 2.82427 | 2824.27
1.44972 | 2.82957 | 2829.57
1.46893 | 2.83584 | 2835.84
1.48812 | 2.84041 | 2840.41
1.50732 | 2.84625 | 2846.25
1.52653 | 2.85029 | 2850.29
1.54572 | 2.85458 | 2854.58
1.56493 | 2.86036 | 2860.36
1.58412 | 2.86658 | 2866.58
1.60332 | 2.8713 | 2871.3
1.62253 | 2.87678 | 2876.78
1.64172 | 2.87877 | 2878.77
1.66093 | 2.88613 | 2886.13
1.68012 | 2.89121 | 2891.21
1.69933 | 2.89498 | 2894.98
1.71852 | 2.90096 | 2900.96
1.73772 | 2.90691 | 2906.91
1.75693 | 2.91243 | 2912.43
1.77612 | 2.91654 | 2916.54
1.79532 | 2.92365 | 2923.65
1.81452 | 2.92855 | 2928.55
1.83372 | 2.93211 | 2932.11
1.85292 | 2.93923 | 2939.23