## Sheet1
displacement,mm | force,kN | force,N
0 | 0.0123148 | 12.3148
0.0180057 | 0.00276948 | 2.76948
0.0359845 | 0.353444 | 353.444
0.0539467 | 0.476688 | 476.688
0.0719326 | 0.549294 | 549.294
0.0899054 | 0.623795 | 623.795
0.107826 | 0.717951 | 717.951
0.125745 | 0.777736 | 777.736
0.143666 | 0.830373 | 830.373
0.161586 | 0.87192 | 871.92
0.179562 | 0.897094 | 897.094
0.197724 | 0.905837 | 905.837
0.215886 | 0.914229 | 914.229
0.233909 | 0.920588 | 920.588
0.251898 | 0.927253 | 927.253
0.269887 | 0.93329 | 933.29
0.287877 | 0.939135 | 939.135
0.305866 | 0.944034 | 944.034
0.323888 | 0.948735 | 948.735
0.342074 | 0.95411 | 954.11
0.360159 | 0.959191 | 959.191
0.378234 | 0.963455 | 963.455
0.396395 | 0.967876 | 967.876
0.414396 | 0.972599 | 972.599
0.432398 | 0.976807 | 976.807
0.450401 | 0.980779 | 980.779
0.468401 | 0.985004 | 985.004
0.486293 | 0.989086 | 989.086
0.504004 | 0.992951 | 992.951
0.521637 | 0.996806 | 996.806
0.539237 | 1.00076 | 1000.76
0.556837 | 1.00447 | 1004.47
0.574437 | 1.00805 | 1008.05
0.592037 | 1.01177 | 1011.77
0.609637 | 1.01542 | 1015.42
0.627237 | 1.01893 | 1018.93
0.644928 | 1.02239 | 1022.39
0.663348 | 1.02598 | 1025.98
0.682106 | 1.0296 | 1029.6
0.700667 | 1.03322 | 1033.22
0.717656 | 1.03648 | 1036.48
0.734458 | 1.03967 | 1039.67
0.751258 | 1.04275 | 1042.75
0.768785 | 1.04635 | 1046.35
0.78797 | 1.04978 | 1049.78
0.807168 | 1.05315 | 1053.15
0.826369 | 1.05679 | 1056.79
0.845539 | 1.06012 | 1060.12
0.863873 | 1.06352 | 1063.52
0.882157 | 1.06693 | 1066.93
0.900444 | 1.06992 | 1069.92
0.918731 | 1.07338 | 1073.38
0.937016 | 1.07644 | 1076.44
0.955302 | 1.07961 | 1079.61
0.973087 | 1.08263 | 1082.63
0.990475 | 1.08584 | 1085.84
1.00785 | 1.08864 | 1088.64
1.02522 | 1.09163 | 1091.63
1.04181 | 1.09452 | 1094.52
1.05827 | 1.09751 | 1097.51
1.07473 | 1.10011 | 1100.11
1.09119 | 1.10325 | 1103.25
1.10765 | 1.10588 | 1105.88
1.12454 | 1.10881 | 1108.81
1.14344 | 1.11194 | 1111.94
1.16263 | 1.11515 | 1115.15
1.18182 | 1.11803 | 1118.03
1.20102 | 1.12131 | 1121.31
1.22022 | 1.12459 | 1124.59
1.23942 | 1.12756 | 1127.56
1.25862 | 1.13061 | 1130.61
1.27782 | 1.13366 | 1133.66
1.29702 | 1.13639 | 1136.39
1.31622 | 1.13962 | 1139.62
1.33542 | 1.14235 | 1142.35
1.35462 | 1.1455 | 1145.5
1.37382 | 1.14867 | 1148.67
1.39302 | 1.1512 | 1151.2
1.41222 | 1.15415 | 1154.15
1.43142 | 1.15716 | 1157.16
1.45062 | 1.16017 | 1160.17
1.46982 | 1.1631 | 1163.1
1.48902 | 1.16608 | 1166.08
1.50822 | 1.16891 | 1168.91
1.52742 | 1.17181 | 1171.81
1.54662 | 1.17422 | 1174.22
1.56582 | 1.17808 | 1178.08
1.58502 | 1.18032 | 1180.32
1.60422 | 1.1831 | 1183.1
1.62342 | 1.1857 | 1185.7
1.64262 | 1.18904 | 1189.04
1.66182 | 1.19164 | 1191.64
1.68102 | 1.19414 | 1194.14
1.70022 | 1.19646 | 1196.46
1.71942 | 1.19917 | 1199.17
1.73862 | 1.20188 | 1201.88
1.75782 | 1.20534 | 1205.34
1.77702 | 1.20761 | 1207.61
1.79622 | 1.21072 | 1210.72
1.81542 | 1.21356 | 1213.56
1.83462 | 1.21636 | 1216.36