## Sheet1
displacement,mm | force,kN | force,N
0 | 0.0123148 | 12.3148
0.0180057 | 0.133656 | 133.656
0.03599 | 0.599326 | 599.326
0.0539531 | 1.00942 | 1009.42
0.071938 | 1.30164 | 1301.64
0.0899438 | 1.88932 | 1889.32
0.107949 | 2.23341 | 2233.41
0.12595 | 2.37586 | 2375.86
0.14387 | 2.5646 | 2564.6
0.16179 | 2.67493 | 2674.93
0.179767 | 2.93611 | 2936.11
0.197929 | 3.33171 | 3331.71
0.216091 | 3.35791 | 3357.91
0.234254 | 3.27106 | 3271.06
0.252412 | 3.29851 | 3298.51
0.270401 | 3.31501 | 3315.01
0.28839 | 3.381 | 3381
0.306379 | 3.44332 | 3443.32
0.324368 | 3.42366 | 3423.66
0.342358 | 3.44458 | 3444.58
0.360125 | 3.43799 | 3437.99
0.377827 | 3.45713 | 3457.13
0.39596 | 3.49964 | 3499.64
0.41382 | 3.49273 | 3492.73
0.431948 | 3.51503 | 3515.03
0.44964 | 3.5165 | 3516.5
0.467291 | 3.53829 | 3538.29
0.485242 | 3.55194 | 3551.94
0.503672 | 3.55452 | 3554.52
0.521871 | 3.56521 | 3565.21
0.539968 | 3.57143 | 3571.43
0.557984 | 3.57923 | 3579.23
0.576467 | 3.59442 | 3594.42
0.594716 | 3.60689 | 3606.89
0.613241 | 3.61201 | 3612.01
0.631914 | 3.6185 | 3618.5
0.650438 | 3.6271 | 3627.1
0.668415 | 3.63414 | 3634.14
0.686334 | 3.64326 | 3643.26
0.704254 | 3.65225 | 3652.25
0.72337 | 3.65885 | 3658.85
0.742569 | 3.66578 | 3665.78
0.761087 | 3.67254 | 3672.54
0.779373 | 3.68029 | 3680.29
0.797658 | 3.6854 | 3685.4
0.815945 | 3.69206 | 3692.06
0.834229 | 3.69952 | 3699.52
0.852365 | 3.70479 | 3704.79
0.869746 | 3.71129 | 3711.29
0.887116 | 3.71745 | 3717.45
0.904488 | 3.72352 | 3723.52
0.92186 | 3.72894 | 3728.94
0.939232 | 3.73399 | 3733.99
0.956075 | 3.73893 | 3738.93
0.97359 | 3.74528 | 3745.28
0.992778 | 3.74949 | 3749.49
1.01198 | 3.75614 | 3756.14
1.03118 | 3.76079 | 3760.79
1.05038 | 3.76559 | 3765.59
1.06958 | 3.77278 | 3772.78
1.08878 | 3.77782 | 3777.82
1.10798 | 3.78248 | 3782.48
1.12718 | 3.78645 | 3786.45
1.14624 | 3.7914 | 3791.4
1.1637 | 3.79826 | 3798.26
1.18079 | 3.80166 | 3801.66
1.19786 | 3.80635 | 3806.35
1.21492 | 3.81272 | 3812.72
1.23199 | 3.81718 | 3817.18
1.24906 | 3.82418 | 3824.18
1.26618 | 3.83004 | 3830.04
1.28451 | 3.82771 | 3827.71
1.30371 | 3.84061 | 3840.61
1.32291 | 3.84222 | 3842.22
1.34211 | 3.84778 | 3847.78
1.36131 | 3.85434 | 3854.34
1.38051 | 3.85816 | 3858.16
1.39971 | 3.86117 | 3861.17
1.41891 | 3.86618 | 3866.18
1.43811 | 3.87255 | 3872.55
1.45731 | 3.87727 | 3877.27
1.47651 | 3.88398 | 3883.98
1.49571 | 3.88654 | 3886.54
1.51491 | 3.89096 | 3890.96
1.53411 | 3.8986 | 3898.6
1.55331 | 3.90184 | 3901.84
1.57251 | 3.90837 | 3908.37
1.59171 | 3.91531 | 3915.31
1.61091 | 3.91224 | 3912.24
1.63011 | 3.91843 | 3918.43
1.64931 | 3.92897 | 3928.97
1.66851 | 3.93367 | 3933.67
1.68771 | 3.93446 | 3934.46
1.70691 | 3.94044 | 3940.44
1.72611 | 3.94533 | 3945.33
1.74531 | 3.94279 | 3942.79
1.76451 | 3.94904 | 3949.04
1.78371 | 3.9595 | 3959.5
1.80291 | 3.96362 | 3963.62
1.82211 | 3.96582 | 3965.82
1.84131 | 3.96503 | 3965.03