## Sheet1
displacement,mm | force,kN | force,N
0 | 0.0123148 | 12.3148
0.0180058 | 0.0428195 | 42.8195
0.0359819 | 0.40562 | 405.62
0.0539661 | 0.602983 | 602.983
0.071933 | 0.66984 | 669.84
0.0898534 | 0.776909 | 776.909
0.107773 | 0.783194 | 783.194
0.125693 | 0.918841 | 918.841
0.143613 | 0.937432 | 937.432
0.161533 | 1.0145 | 1014.5
0.17951 | 1.06471 | 1064.71
0.197672 | 1.10759 | 1107.59
0.215835 | 1.14971 | 1149.71
0.233996 | 1.18318 | 1183.18
0.252153 | 1.20835 | 1208.35
0.270143 | 1.22967 | 1229.67
0.288132 | 1.24227 | 1242.27
0.306121 | 1.24909 | 1249.09
0.32411 | 1.25586 | 1255.86
0.342099 | 1.26124 | 1261.24
0.360292 | 1.26515 | 1265.15
0.378766 | 1.26988 | 1269.88
0.39724 | 1.27347 | 1273.47
0.41558 | 1.27664 | 1276.64
0.433407 | 1.28009 | 1280.09
0.451594 | 1.2832 | 1283.2
0.469629 | 1.28597 | 1285.97
0.487818 | 1.28891 | 1288.91
0.505665 | 1.29155 | 1291.55
0.523289 | 1.29394 | 1293.94
0.540889 | 1.29633 | 1296.33
0.558546 | 1.29877 | 1298.77
0.577213 | 1.30141 | 1301.41
0.595986 | 1.30361 | 1303.61
0.614299 | 1.30582 | 1305.82
0.632219 | 1.30796 | 1307.96
0.650139 | 1.31022 | 1310.22
0.668059 | 1.31237 | 1312.37
0.685979 | 1.31456 | 1314.56
0.703899 | 1.3162 | 1316.2
0.723019 | 1.31829 | 1318.29
0.741838 | 1.32009 | 1320.09
0.760125 | 1.32191 | 1321.91
0.778412 | 1.32342 | 1323.42
0.796698 | 1.32568 | 1325.68
0.814983 | 1.32733 | 1327.33
0.832908 | 1.32895 | 1328.95
0.850293 | 1.33078 | 1330.78
0.867664 | 1.33161 | 1331.61
0.885036 | 1.33299 | 1332.99
0.902408 | 1.33505 | 1335.05
0.91978 | 1.33617 | 1336.17
0.93715 | 1.33691 | 1336.91
0.954075 | 1.33893 | 1338.93
0.970539 | 1.34039 | 1340.39
0.98732 | 1.34201 | 1342.01
1.0064 | 1.34365 | 1343.65
1.02557 | 1.34426 | 1344.26
1.04477 | 1.34695 | 1346.95
1.06397 | 1.34867 | 1348.67
1.08317 | 1.35039 | 1350.39
1.10237 | 1.35166 | 1351.66
1.12157 | 1.35348 | 1353.48
1.14077 | 1.35547 | 1355.47
1.15997 | 1.35654 | 1356.54
1.17917 | 1.35828 | 1358.28
1.19837 | 1.35966 | 1359.66
1.21757 | 1.36156 | 1361.56
1.23677 | 1.36323 | 1363.23
1.25597 | 1.36483 | 1364.83
1.27517 | 1.36586 | 1365.86
1.29437 | 1.36826 | 1368.26
1.31357 | 1.36964 | 1369.64
1.33275 | 1.3717 | 1371.7
1.35086 | 1.37328 | 1373.28
1.36731 | 1.3748 | 1374.8
1.38377 | 1.37602 | 1376.02
1.40023 | 1.37715 | 1377.15
1.41669 | 1.37888 | 1378.88
1.43554 | 1.38056 | 1380.56
1.45474 | 1.38238 | 1382.38
1.47394 | 1.38396 | 1383.96
1.49314 | 1.38585 | 1385.85
1.51234 | 1.38709 | 1387.09
1.53154 | 1.38742 | 1387.42
1.55074 | 1.39006 | 1390.06
1.56994 | 1.39137 | 1391.37
1.58914 | 1.39468 | 1394.68
1.60834 | 1.39153 | 1391.53
1.62754 | 1.39256 | 1392.56
1.64674 | 1.396 | 1396
1.66594 | 1.39431 | 1394.31
1.68514 | 1.39516 | 1395.16
1.70434 | 1.39721 | 1397.21
1.72354 | 1.39835 | 1398.35
1.74274 | 1.3978 | 1397.8
1.76194 | 1.39499 | 1394.99
1.78033 | 1.39327 | 1393.27
1.79749 | 1.38891 | 1388.91
1.81456 | 1.40188 | 1401.88
1.83162 | 1.40585 | 1405.85