## Sheet1
displacement,mm | force,kN | force,N
0 | 0.0123148 | 12.3148
0.0180057 | 0.133656 | 133.656
0.03599 | 0.599326 | 599.326
0.0539531 | 1.00942 | 1009.42
0.071938 | 1.30188 | 1301.88
0.0899438 | 1.88973 | 1889.73
0.107949 | 2.23626 | 2236.26
0.12595 | 2.37566 | 2375.66
0.14387 | 2.56601 | 2566.01
0.16179 | 2.68915 | 2689.15
0.179767 | 2.94954 | 2949.54
0.197929 | 3.39371 | 3393.71
0.216091 | 3.44662 | 3446.62
0.234254 | 3.39493 | 3394.93
0.252407 | 3.44885 | 3448.85
0.270396 | 3.47759 | 3477.59
0.288385 | 3.54145 | 3541.45
0.306375 | 3.60997 | 3609.97
0.324364 | 3.61911 | 3619.11
0.342353 | 3.62858 | 3628.58
0.360121 | 3.62789 | 3627.89
0.377636 | 3.6683 | 3668.3
0.395152 | 3.68682 | 3686.82
0.412674 | 3.71069 | 3710.69
0.430496 | 3.7084 | 3708.4
0.448258 | 3.73874 | 3738.74
0.465741 | 3.7481 | 3748.1
0.483707 | 3.75674 | 3756.74
0.502134 | 3.77235 | 3772.35
0.520272 | 3.77607 | 3776.07
0.538402 | 3.79484 | 3794.84
0.556516 | 3.81143 | 3811.43
0.574628 | 3.82048 | 3820.48
0.592749 | 3.82628 | 3826.28
0.610821 | 3.83618 | 3836.18
0.62822 | 3.84497 | 3844.97
0.645541 | 3.85726 | 3857.26
0.662923 | 3.86341 | 3863.41
0.680758 | 3.87242 | 3872.42
0.699115 | 3.88101 | 3881.01
0.717514 | 3.89072 | 3890.72
0.735901 | 3.89934 | 3899.34
0.754016 | 3.90624 | 3906.24
0.771847 | 3.91336 | 3913.36
0.789964 | 3.92096 | 3920.96
0.808318 | 3.92859 | 3928.59
0.826603 | 3.93674 | 3936.74
0.84489 | 3.94309 | 3943.09
0.862725 | 3.94959 | 3949.59
0.880115 | 3.95582 | 3955.82
0.897485 | 3.96312 | 3963.12
0.914856 | 3.96846 | 3968.46
0.932213 | 3.97554 | 3975.54
0.948777 | 3.97949 | 3979.49
0.967334 | 3.98708 | 3987.08
0.986523 | 3.99294 | 3992.94
1.00572 | 3.99949 | 3999.49
1.02492 | 4.00514 | 4005.14
1.04412 | 4.01059 | 4010.59
1.06332 | 4.01625 | 4016.25
1.08252 | 4.02074 | 4020.74
1.10172 | 4.02722 | 4027.22
1.12092 | 4.03169 | 4031.69
1.13852 | 4.03856 | 4038.56
1.15559 | 4.04221 | 4042.21
1.17267 | 4.04972 | 4049.72
1.18974 | 4.05376 | 4053.76
1.20681 | 4.06146 | 4061.46
1.22387 | 4.06573 | 4065.73
1.24094 | 4.07183 | 4071.83
1.25801 | 4.07641 | 4076.41
1.27507 | 4.08107 | 4081.07
1.29214 | 4.08441 | 4084.41
1.3092 | 4.09275 | 4092.75
1.32627 | 4.09333 | 4093.33
1.34334 | 4.10014 | 4100.14
1.36041 | 4.10499 | 4104.99
1.37747 | 4.11324 | 4113.24
1.39455 | 4.11531 | 4115.31
1.41194 | 4.12171 | 4121.71
1.43075 | 4.12759 | 4127.59
1.44995 | 4.13245 | 4132.45
1.46915 | 4.13529 | 4135.29
1.48835 | 4.14199 | 4141.99
1.50755 | 4.14792 | 4147.92
1.52675 | 4.15095 | 4150.95
1.54595 | 4.16419 | 4164.19
1.56515 | 4.16361 | 4163.61
1.58435 | 4.17156 | 4171.56
1.60355 | 4.17313 | 4173.13
1.62275 | 4.17837 | 4178.37
1.64195 | 4.17945 | 4179.45
1.66115 | 4.188 | 4188
1.68035 | 4.1949 | 4194.9
1.69955 | 4.19873 | 4198.73
1.71875 | 4.20161 | 4201.61
1.73795 | 4.20944 | 4209.44
1.75715 | 4.21402 | 4214.02
1.77635 | 4.21335 | 4213.35
1.79555 | 4.22827 | 4228.27
1.81475 | 4.21791 | 4217.91